## hea.data
| Alloy | Al | Co | Cr | Fe | Ni | Cu | Mn | V | Ti | Mo | Si | Y | Nb | Nd | Zr | Ge | Sn | Ta | Hf | W | Mg | Li | Zn | Dy | Tb | Tm | B | C | Be | Ce | La | Er | Pr | D1 | D2 | D3 | D4 | D5 | D6 | D7 | D8 | D9 | D10 | D11 | D12 | D13 | D14 | D15 | D16 | D17 | D18 | D19 | D20 | D21 | D22 | D23 | D24 | D25 | D26 | D27 | D28 | D29 | D30 | D31 | D32 | D33 | D34 | D35 | D36 | D37 | D38 | D39 | D40 | D41 | D42 | D43 | D44 | D45 | D46 | D47 | D48 | D49 | D50 | D51 | D52 | D53 | D54 | D55 | D56 | D57 | D58 | D59 | D60 | D61 | D62 | D63 | D64 | D65 | D66 | D67 | D68 | D69 | D70 | D71 | D72 | D73 | D74 | D75 | D76 | D77 | D78 | D79 | D80 | D81 | D82 | D83 | D84 | D85 | Phases | category-1 | category-2 | category-3 | category-4 | References
1 | Al0.5NbTaTiV | 0.111111111 | 0 | 0 | 0 | 0 | 0 | 0 | 0.222222222 | 0.222222222 | 0 | 0 | 0 | 0.222222222 | 0 | 0 | 0 | 0 | 0.222222222 | 0 | 0 | 0 | 0 | 0 | 0 | 0 | 0 | 0 | 0 | 0 | 0 | 0 | 0 | 0 | 36.77777774 | 0.576192416 | 1.411777776 | 0.037375048 | 1.572222221 | 0.031557758 | 4.555555551 | 0.150351561 | 2362.333331 | 0.298794965 | 4306.222218 | 0.235242963 | 8.273333325 | 0.584336866 | 662.009666 | 0.064518828 | 414.7777774 | 0.547001582 | 1.484444443 | 0.068634092 | 85.81199991 | 0.637984257 | 10.14222221 | 0.099169876 | 24.36666664 | 0.317426525 | 544.3333328 | 0.289488425 | 591.9999994 | 0.266405599 | 1.347777776 | 0.063420065 | 62.55555549 | 1.000105683 | 1447.144443 | 0.100692409 | 198.4444442 | 0.594003467 | 10.26444443 | 0.081513234 | 7.341333326 | 1.007286694 | 442.9226662 | 0.633814272 | 43.67777773 | 0.620991653 | 2.474444442 | 0.040328205 | 150.6666665 | 0.267982371 | 9.366666657 | 0.526642299 | 13.14521343 | 9410.314371 | -8.395061712 | 3.69900507 | 6.213232562 | 0.335386172 | 0.276107795 | 0.215559268 | 0.001022785 | 0.000468923 | 0.012955251 | 0.040676369 | 0.02422468 | 0.229442622 | 0.002236503 | 0.150183068 | 0.003012936 | 0.273137427 | 0.007173381 | 0.050652815 | 0.027265105 | 0.022890289 | 0.001696983 | 0.844353165 | 0.007245914 | 0.229244616 | 0.004647768 | 0.72483191 | 0.2217689 | 0.20962991 | 0.000914155 | 0.027288311 | 0.238857721 | BCC_SS | crystal | SS | BCC or FCC | BCC | Computational Materials Science, 2021, 188: 110244.
2 | Al0.75MoNbTiV | 0.157894737 | 0 | 0 | 0 | 0 | 0 | 0 | 0.210526316 | 0.210526316 | 0.210526316 | 0 | 0 | 0.210526316 | 0 | 0 | 0 | 0 | 0 | 0 | 0 | 0 | 0 | 0 | 0 | 0 | 0 | 0 | 0 | 0 | 0 | 0 | 0 | 0 | 29.00000003 | 0.384309573 | 1.398736844 | 0.038633317 | 1.713157896 | 0.135868916 | 4.684210531 | 0.208395921 | 2204.157897 | 0.298642204 | 4054.736846 | 0.203566015 | 6.62210527 | 0.398889156 | 648.2781585 | 0.050961774 | 463.5263163 | 0.474530255 | 1.446315791 | 0.068196255 | 64.82136849 | 0.407342549 | 9.825263168 | 0.09525103 | 23.64736844 | 0.343520237 | 502.684211 | 0.267731447 | 552.1052637 | 0.249935683 | 1.347894738 | 0.066860929 | 88.89473693 | 0.856950487 | 1479.226317 | 0.113861552 | 172.5052633 | 0.771557136 | 9.934736852 | 0.079922894 | 3.177684214 | 0.693282082 | 404.5267372 | 0.607887322 | 52.22631584 | 0.527096307 | 2.437368423 | 0.038736309 | 153.0526317 | 0.336011797 | 9.77368422 | 0.607241307 | 13.33206521 | 8932.508188 | -11.12465376 | 2.64151833 | 6.341796443 | 0.355874533 | 0.288785411 | 0.048063083 | 0.000736601 | 0.014322531 | 0.020412096 | 0.052514744 | 0.015313273 | 0.062491643 | 0.001880029 | 0.13808431 | 0.003212968 | 0.053804552 | 0.004941319 | 0.057445992 | 0.029232414 | 0.026481661 | 0.001610584 | 0.426527736 | 0.008218229 | 0.366137656 | 0.002844197 | 0.176832402 | 0.210056114 | 0.153712674 | 0.000933078 | 0.053212337 | 0.293542675 | BCC_SS | crystal | SS | BCC or FCC | BCC | Computational Materials Science, 2021, 188: 110244.
3 | Al0.25MoNbTiV | 0.058823529 | 0 | 0 | 0 | 0 | 0 | 0 | 0.235294118 | 0.235294118 | 0.235294118 | 0 | 0 | 0.235294118 | 0 | 0 | 0 | 0 | 0 | 0 | 0 | 0 | 0 | 0 | 0 | 0 | 0 | 0 | 0 | 0 | 0 | 0 | 0 | 0 | 30.88235298 | 0.332062885 | 1.394823531 | 0.040033993 | 1.725294119 | 0.140971107 | 4.882352947 | 0.170387176 | 2353.705885 | 0.221504171 | 4203.294123 | 0.176724741 | 7.083529421 | 0.339274358 | 656.6004125 | 0.036102056 | 412.5294119 | 0.415405202 | 1.470588237 | 0.049393117 | 69.27305891 | 0.350923593 | 9.804705892 | 0.100702261 | 25.17058827 | 0.285690113 | 527.3529418 | 0.228046442 | 578.7058831 | 0.208504465 | 1.333529413 | 0.063262232 | 71.70588234 | 0.845886215 | 1439.523531 | 0.089852489 | 189.7411767 | 0.686700408 | 9.927058833 | 0.084525287 | 3.524235299 | 0.587258803 | 417.6004711 | 0.61500812 | 53.37058829 | 0.5412737 | 2.459411767 | 0.029731182 | 162.1176473 | 0.287691691 | 8.205882354 | 0.487714456 | 12.70766391 | 7928.807934 | -6.25605535 | 4.780984449 | 4.450421834 | 0.367143574 | 0.234107294 | 0.030494117 | 0.000751423 | 0.014937428 | 0.012329972 | 0.021431622 | 0.008753025 | 0.046425759 | 0.00085286 | 0.081128991 | 0.001446249 | 0.034894293 | 0.005395389 | 0.043554604 | 0.022382096 | 0.016726074 | 0.001794892 | 0.305058119 | 0.004038339 | 0.28893247 | 0.00314153 | 0.12471392 | 0.234785041 | 0.173053377 | 0.000426472 | 0.041253828 | 0.19378942 | BCC_SS | crystal | SS | BCC or FCC | BCC | Computational Materials Science, 2021, 188: 110244.
4 | Al0.25NbTaTiV | 0.058823529 | 0 | 0 | 0 | 0 | 0 | 0 | 0.235294118 | 0.235294118 | 0 | 0 | 0 | 0.235294118 | 0 | 0 | 0 | 0 | 0.235294118 | 0 | 0 | 0 | 0 | 0 | 0 | 0 | 0 | 0 | 0 | 0 | 0 | 0 | 0 | 0 | 38.17647064 | 0.549617189 | 1.410588237 | 0.038324397 | 1.570000002 | 0.031959338 | 4.647058829 | 0.126582278 | 2446.411768 | 0.258617825 | 4395.294123 | 0.221023581 | 8.601176482 | 0.555291337 | 666.9785301 | 0.057819744 | 386.4117648 | 0.517718857 | 1.498823531 | 0.056884367 | 89.27258836 | 0.609223947 | 10.15058825 | 0.101900878 | 25.17058827 | 0.285690113 | 559.1176478 | 0.267426932 | 607.6470596 | 0.24370299 | 1.340588237 | 0.061536923 | 52.41176467 | 0.913461661 | 1425.405884 | 0.082938266 | 208.5882356 | 0.543666755 | 10.28000001 | 0.08350308 | 7.759529423 | 0.95359784 | 451.7181182 | 0.63413253 | 43.74705887 | 0.637947798 | 2.487647061 | 0.034594717 | 155.0588237 | 0.239478526 | 8.558823531 | 0.43744611 | 12.70766391 | 8651.971053 | -4.816608972 | 6.454370433 | 4.845719761 | 0.343093923 | 0.239609935 | 0.195778541 | 0.001057998 | 0.000467744 | 0.007389464 | 0.027977763 | 0.021632356 | 0.20758291 | 0.001996885 | 0.102705098 | 0.001754113 | 0.248130731 | 0.007652617 | 0.043554604 | 0.02328355 | 0.019371659 | 0.001601173 | 0.713902813 | 0.004432825 | 0.198138423 | 0.00500965 | 0.644320845 | 0.234823472 | 0.220536511 | 0.000536832 | 0.019869082 | 0.169793876 | BCC_SS | crystal | SS | BCC or FCC | BCC | Computational Materials Science, 2021, 188: 110244.
5 | Al0.2MoTaTiV | 0.047619048 | 0 | 0 | 0 | 0 | 0 | 0 | 0.238095238 | 0.238095238 | 0.238095238 | 0 | 0 | 0 | 0 | 0 | 0 | 0 | 0.238095238 | 0 | 0 | 0 | 0 | 0 | 0 | 0 | 0 | 0 | 0 | 0 | 0 | 0 | 0 | 0 | 38.7142857 | 0.541359142 | 1.394619048 | 0.040277601 | 1.702857143 | 0.152621554 | 4.904761904 | 0.165333848 | 2499.190476 | 0.253439036 | 4390.095237 | 0.215708592 | 9.064285712 | 0.530076853 | 675.706619 | 0.05442833 | 377.0000002 | 0.518168445 | 1.478095238 | 0.050611693 | 90.73890474 | 0.598805787 | 9.807142857 | 0.101756104 | 27.53333333 | 0.307198811 | 540.8571428 | 0.24644145 | 593.3809523 | 0.225655311 | 1.355714286 | 0.046292693 | 70.47619054 | 0.825016325 | 1463.604762 | 0.082790981 | 186.9285714 | 0.704155636 | 9.933333333 | 0.085779359 | 8.194380949 | 0.867024578 | 433.6028571 | 0.631056017 | 40.38095238 | 0.574625184 | 2.464285714 | 0.02972958 | 170.2857142 | 0.286072596 | 7.790476197 | 0.481377829 | 12.56847688 | 7747.390677 | -5.668934262 | 5.540903503 | 4.057995346 | 0.367500728 | 0.216943452 | 0.186738821 | 0.00075665 | 0.017159244 | 0.01187222 | 0.023839425 | 0.022113283 | 0.168075659 | 0.001449191 | 0.0940946 | 0.001235598 | 0.235322958 | 0.005474836 | 0.02450656 | 0.030678096 | 0.024057728 | 0.001151612 | 0.259509571 | 0.002771512 | 0.309349751 | 0.003209744 | 0.54570168 | 0.237599102 | 0.156906425 | 0.000438163 | 0.029841668 | 0.183897601 | BCC_SS | crystal | SS | BCC or FCC | BCC | Computational Materials Science, 2021, 188: 110244.
6 | Al0.5CrNbTi2V0.5 | 0.1 | 0 | 0.2 | 0 | 0 | 0 | 0 | 0.1 | 0.4 | 0 | 0 | 0 | 0.2 | 0 | 0 | 0 | 0 | 0 | 0 | 0 | 0 | 0 | 0 | 0 | 0 | 0 | 0 | 0 | 0 | 0 | 0 | 0 | 0 | 25.4 | 0.328545607 | 1.3952 | 0.060184916 | 1.592 | 0.029435614 | 4.6 | 0.199242422 | 2074 | 0.232286191 | 3662.8 | 0.202209898 | 5.836 | 0.324121287 | 647.3697 | 0.036287422 | 491 | 0.337665678 | 1.432 | 0.074482076 | 55.9196 | 0.352627918 | 9.7 | 0.146828157 | 20.29 | 0.216647712 | 450.4 | 0.286917986 | 498.5 | 0.256612367 | 1.378 | 0.084989353 | 65 | 0.965389212 | 1441.11 | 0.112519408 | 238.6 | 0.577973427 | 9.754 | 0.142727621 | 3.8172 | 0.587936109 | 403.0452 | 0.456097104 | 42.43 | 0.733649928 | 2.453 | 0.032970424 | 133.6 | 0.240063009 | 9.03 | 0.541618818 | 12.22830167 | 3375.909755 | -10.96 | 2.314005262 | 6.155013566 | 0.529097317 | 0.293292248 | 0.075441751 | 0.002196098 | 0.000426757 | 0.01852552 | 0.030265913 | 0.027217163 | 0.044214798 | 0.001163558 | 0.0683737 | 0.001797697 | 0.087495558 | 0.012968222 | 0.022339483 | 0.056598753 | 0.044257346 | 0.003488786 | 0.684023669 | 0.006792565 | 0.183031641 | 0.013391931 | 0.141805346 | 0.099775833 | 0.269538543 | 0.000684852 | 0.018587974 | 0.242779881 | BCC_SS | crystal | SS | BCC or FCC | BCC | Computational Materials Science, 2021, 188: 110244.
7 | Al0.5MoNbTiV | 0.111111111 | 0 | 0 | 0 | 0 | 0 | 0 | 0.222222222 | 0.222222222 | 0.222222222 | 0 | 0 | 0.222222222 | 0 | 0 | 0 | 0 | 0 | 0 | 0 | 0 | 0 | 0 | 0 | 0 | 0 | 0 | 0 | 0 | 0 | 0 | 0 | 0 | 29.88888886 | 0.360498972 | 1.396888887 | 0.039323928 | 1.718888887 | 0.138365479 | 4.777777773 | 0.191772355 | 2274.777776 | 0.264718286 | 4124.888885 | 0.191756609 | 6.839999993 | 0.371672969 | 652.2081105 | 0.044928791 | 439.444444 | 0.455405866 | 1.457777776 | 0.060478154 | 66.92355549 | 0.381534277 | 9.815555546 | 0.09786301 | 24.36666664 | 0.317426525 | 514.3333328 | 0.250054544 | 564.6666661 | 0.231591617 | 1.34111111 | 0.065425309 | 80.7777777 | 0.86424875 | 1460.477776 | 0.104437505 | 180.6444443 | 0.73106258 | 9.931111101 | 0.082127529 | 3.34133333 | 0.642873491 | 410.700444 | 0.61165702 | 52.76666661 | 0.534132524 | 2.447777775 | 0.03502595 | 157.3333332 | 0.314188558 | 9.033333324 | 0.572728915 | 13.14521343 | 8500.683788 | -8.987654303 | 3.327057135 | 5.629932772 | 0.361455108 | 0.267838231 | 0.036486812 | 0.000745146 | 0.014634837 | 0.015383691 | 0.03865812 | 0.01160168 | 0.054585172 | 0.001456354 | 0.120458431 | 0.002479716 | 0.041803934 | 0.005158968 | 0.050652815 | 0.025922499 | 0.019849827 | 0.001525362 | 0.40501173 | 0.006610124 | 0.327669142 | 0.002985563 | 0.150380676 | 0.221733354 | 0.162818686 | 0.000725385 | 0.047404163 | 0.269428673 | BCC_SS | crystal | SS | BCC or FCC | BCC | Computational Materials Science, 2021, 188: 110244.
8 | Al0.6MoTaTiV | 0.130434783 | 0 | 0 | 0 | 0 | 0 | 0 | 0.217391304 | 0.217391304 | 0.217391304 | 0 | 0 | 0 | 0 | 0 | 0 | 0 | 0.217391304 | 0 | 0 | 0 | 0 | 0 | 0 | 0 | 0 | 0 | 0 | 0 | 0 | 0 | 0 | 0 | 36.47826082 | 0.583821812 | 1.397869564 | 0.039129423 | 1.694782607 | 0.14734079 | 4.739130429 | 0.198894343 | 2362.999997 | 0.316984533 | 4251.13043 | 0.237753938 | 8.510869553 | 0.579131316 | 667.1703036 | 0.067032993 | 422.2173912 | 0.562033667 | 1.457391303 | 0.067266489 | 85.19482597 | 0.644864394 | 9.823913034 | 0.097222831 | 26.06956518 | 0.359465664 | 519.3043472 | 0.279708867 | 570.1304341 | 0.260430983 | 1.365652173 | 0.049842948 | 84.7826087 | 0.853464919 | 1494.308694 | 0.10216049 | 172.9347823 | 0.773113557 | 9.939130425 | 0.081939008 | 7.501999988 | 0.953069607 | 421.4113038 | 0.627481912 | 40.56521735 | 0.546777399 | 2.445652171 | 0.037800255 | 162.0869563 | 0.330661037 | 9.12173913 | 0.614793709 | 13.24158918 | 8648.349298 | -10.0189036 | 3.123083767 | 5.966886507 | 0.358325309 | 0.27054062 | 0.217909829 | 0.000745682 | 0.016380459 | 0.017565495 | 0.047768109 | 0.026237206 | 0.200283864 | 0.002354179 | 0.164934227 | 0.002902187 | 0.274613628 | 0.0050947 | 0.045336606 | 0.037504298 | 0.030021395 | 0.000829296 | 0.409468314 | 0.006071268 | 0.374781971 | 0.002956719 | 0.662671087 | 0.216925212 | 0.143564294 | 0.000834783 | 0.038163871 | 0.306298173 | BCC_SS | crystal | SS | BCC or FCC | BCC | Computational Materials Science, 2021, 188: 110244.
9 | Al1.5MoNbTiV | 0.272727273 | 0 | 0 | 0 | 0 | 0 | 0 | 0.181818182 | 0.181818182 | 0.181818182 | 0 | 0 | 0.181818182 | 0 | 0 | 0 | 0 | 0 | 0 | 0 | 0 | 0 | 0 | 0 | 0 | 0 | 0 | 0 | 0 | 0 | 0 | 0 | 0 | 26.81818185 | 0.437117297 | 1.403272729 | 0.036699565 | 1.699090911 | 0.12900478 | 4.454545459 | 0.241472644 | 2030.818184 | 0.369967977 | 3882.545458 | 0.22691498 | 6.087272733 | 0.459905744 | 638.6319097 | 0.061287482 | 522.6363642 | 0.48371882 | 1.41818182 | 0.081669786 | 59.66145461 | 0.465331544 | 9.849090919 | 0.088514213 | 21.8818182 | 0.400318791 | 474.0909096 | 0.304361053 | 521.2727278 | 0.287537517 | 1.364545456 | 0.068630621 | 108.8181819 | 0.797213128 | 1525.245456 | 0.127657875 | 152.5272729 | 0.875371637 | 9.943636374 | 0.074241673 | 2.776000003 | 0.822510739 | 389.3730913 | 0.595023755 | 50.90000005 | 0.506865151 | 2.411818184 | 0.045102844 | 142.5454547 | 0.383175663 | 11.5909091 | 0.618145706 | 13.25390194 | 9840.607795 | -15.1404959 | 1.777766412 | 7.277593452 | 0.34004185 | 0.322291481 | 0.072405526 | 0.000703251 | 0.013379338 | 0.029078793 | 0.079697982 | 0.021517064 | 0.084446836 | 0.002495795 | 0.139931869 | 0.004305182 | 0.081825844 | 0.004382396 | 0.075688176 | 0.039792261 | 0.038272052 | 0.001767663 | 0.366707 | 0.009958427 | 0.478626774 | 0.002489897 | 0.259121467 | 0.181396303 | 0.13157626 | 0.001227705 | 0.068437689 | 0.268890594 | BCC_SS | crystal | SS | BCC or FCC | BCC | Computational Materials Science, 2021, 188: 110244.
10 | AlMoNbTiV | 0.2 | 0 | 0 | 0 | 0 | 0 | 0 | 0.2 | 0.2 | 0.2 | 0 | 0 | 0.2 | 0 | 0 | 0 | 0 | 0 | 0 | 0 | 0 | 0 | 0 | 0 | 0 | 0 | 0 | 0 | 0 | 0 | 0 | 0 | 0 | 28.2 | 0.404566261 | 1.4004 | 0.037964978 | 1.708 | 0.133479189 | 4.6 | 0.221696501 | 2140.6 | 0.326472321 | 3991.6 | 0.213016476 | 6.426 | 0.422159406 | 644.7412 | 0.055373182 | 485.2 | 0.482853495 | 1.436 | 0.073908073 | 62.9294 | 0.429449079 | 9.834 | 0.092837543 | 23 | 0.365455409 | 492.2 | 0.282221006 | 540.8 | 0.264867267 | 1.354 | 0.067786079 | 96.2 | 0.839808766 | 1496.1 | 0.120236621 | 165.18 | 0.808810313 | 9.938 | 0.077886774 | 3.0304 | 0.739562263 | 398.9704 | 0.603806079 | 51.74 | 0.520194689 | 2.428 | 0.041465282 | 149.2 | 0.35431366 | 10.44 | 0.620009324 | 13.3808668 | 9283.63274 | -12.8 | 2.237740897 | 6.801176369 | 0.350434591 | 0.303469263 | 0.058105729 | 0.000726458 | 0.014006549 | 0.024196597 | 0.06365099 | 0.01806379 | 0.070085725 | 0.002172832 | 0.144065867 | 0.003725918 | 0.06526161 | 0.004740469 | 0.06389414 | 0.032758608 | 0.031551876 | 0.001677398 | 0.416350206 | 0.009184083 | 0.404189698 | 0.002715496 | 0.203872846 | 0.19954709 | 0.145559919 | 0.001074911 | 0.058656355 | 0.294100938 | BCC_SS | crystal | SS | BCC or FCC | BCC | Computational Materials Science, 2021, 188: 110244.
11 | MoTaTiV | 0 | 0 | 0 | 0 | 0 | 0 | 0 | 0.25 | 0.25 | 0.25 | 0 | 0 | 0 | 0 | 0 | 0 | 0 | 0.25 | 0 | 0 | 0 | 0 | 0 | 0 | 0 | 0 | 0 | 0 | 0 | 0 | 0 | 0 | 0 | 40 | 0.516296911 | 1.39275 | 0.04086753 | 1.7075 | 0.155466769 | 5 | 0.141421356 | 2577.5 | 0.209815932 | 4470 | 0.201035312 | 9.3825 | 0.501200316 | 680.615 | 0.044426183 | 351 | 0.458268994 | 1.49 | 0.036142046 | 93.92675 | 0.572000126 | 9.7975 | 0.104274105 | 28.375 | 0.273535294 | 553.25 | 0.224517452 | 606.75 | 0.202338422 | 1.35 | 0.043508667 | 62.25 | 0.741167896 | 1445.95 | 0.065140019 | 194.975 | 0.665414379 | 9.93 | 0.087913735 | 8.5925 | 0.820235891 | 440.613 | 0.63216149 | 40.275 | 0.590241506 | 2.475 | 0.022945084 | 175 | 0.257142857 | 7.025 | 0.223350367 | 11.52565132 | 6900.946983 | -2.75 | 10.80267864 | 1.411448724 | 0.372160586 | 0.125986401 | 0.17015625 | 0.00075919 | 0.01755722 | 0.01 | 0.019103476 | 0.01980096 | 0.151234568 | 0.001233497 | 0.090342205 | 0.000912121 | 0.214591271 | 0.005685445 | 0.029064993 | 0.026980252 | 0.020856263 | 0.001371742 | 0.380030161 | 0.002216505 | 0.276436758 | 0.003353028 | 0.488209378 | 0.249487341 | 0.16455084 | 0.00036833 | 0.034489796 | 0.025078836 | BCC_SS | crystal | SS | BCC or FCC | BCC | Computational Materials Science, 2021, 188: 110244.
12 | AlNbTaTiV | 0.2 | 0 | 0 | 0 | 0 | 0 | 0 | 0.2 | 0.2 | 0 | 0 | 0 | 0.2 | 0 | 0 | 0 | 0 | 0.2 | 0 | 0 | 0 | 0 | 0 | 0 | 0 | 0 | 0 | 0 | 0 | 0 | 0 | 0 | 0 | 34.4 | 0.620106587 | 1.4138 | 0.035665443 | 1.576 | 0.030720098 | 4.4 | 0.181818182 | 2219.4 | 0.358275883 | 4154.8 | 0.255843762 | 7.716 | 0.63265895 | 653.5626 | 0.073125221 | 463 | 0.560129441 | 1.46 | 0.083100005 | 79.929 | 0.686284924 | 10.128 | 0.094307057 | 23 | 0.365455409 | 519.2 | 0.32247778 | 565.4 | 0.299910811 | 1.36 | 0.065437045 | 79.8 | 0.986635018 | 1484.1 | 0.119401883 | 181.2 | 0.679990535 | 10.238 | 0.077916264 | 6.6304 | 1.105874637 | 427.9704 | 0.631061659 | 43.56 | 0.590772975 | 2.452 | 0.047378583 | 143.2 | 0.309867072 | 10.74 | 0.580533877 | 13.3808668 | 10519.3521 | -13.44 | 2.209635103 | 7.484426498 | 0.321489343 | 0.312645315 | 0.251818551 | 0.000957044 | 0.000465098 | 0.020247934 | 0.067190968 | 0.028674617 | 0.269928818 | 0.002706154 | 0.175730633 | 0.00454119 | 0.319468003 | 0.006373522 | 0.06389414 | 0.037961715 | 0.0358564 | 0.001827422 | 0.756497761 | 0.010044959 | 0.291613916 | 0.004056157 | 0.887806824 | 0.199577764 | 0.19074327 | 0.00135735 | 0.044043569 | 0.264885615 | BCC_SS | crystal | SS | BCC or FCC | BCC | Computational Materials Science, 2021, 188: 110244.
13 | Hf0.4Nb1.54Ta1.54Ti0.89Zr0.64 | 0 | 0 | 0 | 0 | 0 | 0 | 0 | 0 | 0.177644711 | 0 | 0 | 0 | 0.30738523 | 0 | 0.127744511 | 0 | 0 | 0.30738523 | 0.079840319 | 0 | 0 | 0 | 0 | 0 | 0 | 0 | 0 | 0 | 0 | 0 | 0 | 0 | 0 | 49.80838327 | 0.390422388 | 1.469293415 | 0.044162087 | 1.500159682 | 0.067466228 | 4.614770464 | 0.105454759 | 2673.335332 | 0.188595631 | 4921.125753 | 0.149264543 | 10.45584831 | 0.447744817 | 675.7385536 | 0.052562613 | 264.5868267 | 0.505798605 | 1.568542916 | 0.031975013 | 118.5857386 | 0.435627687 | 11.41828344 | 0.10741464 | 27.34431141 | 0.236463683 | 637.9141723 | 0.173274023 | 676.2255496 | 0.16732908 | 1.275449103 | 0.03888643 | 42.80239526 | 0.375833105 | 1395.154093 | 0.059561867 | 234.7305391 | 0.524463243 | 11.46894213 | 0.109554589 | 16.09438321 | 1.692456013 | 566.15529 | 0.396722023 | 42.59520964 | 0.737114019 | 2.537804394 | 0.015716217 | 153.6934134 | 0.270853567 | 6.907385237 | 0.140135927 | 12.44487849 | 6381.040152 | 2.441902624 | 13.62434891 | 1.069152158 | 0.397713061 | 0.107667218 | 0.066640793 | 0.001057866 | 0.001643541 | 0.003152667 | 0.016355893 | 0.013590013 | 0.108924302 | 0.001868489 | 0.170765408 | 0.000566066 | 0.085008388 | 0.006632245 | 0.030800109 | 0.019789596 | 0.016361834 | 0.00056229 | 0.04196071 | 0.001735968 | 0.08806398 | 0.006722895 | 2.381808491 | 0.102830532 | 0.320653243 | 0.000166972 | 0.027903458 | 0.010666972 | BCC_SS | crystal | SS | BCC or FCC | BCC | Computational Materials Science, 2021, 188: 110244.
14 | Hf0.5Mo0.5NbTiZr | 0 | 0 | 0 | 0 | 0 | 0 | 0 | 0 | 0.25 | 0.125 | 0 | 0 | 0.25 | 0 | 0.25 | 0 | 0 | 0 | 0.125 | 0 | 0 | 0 | 0 | 0 | 0 | 0 | 0 | 0 | 0 | 0 | 0 | 0 | 0 | 40 | 0.362068709 | 1.491125 | 0.057304379 | 1.55 | 0.167089301 | 4.5 | 0.15713484 | 2380 | 0.153546998 | 4536.375 | 0.127063388 | 7.83625 | 0.355971854 | 655.608625 | 0.019887267 | 316.125 | 0.400796686 | 1.5575 | 0.046493574 | 92.30375 | 0.408840929 | 11.725 | 0.144394868 | 24.3125 | 0.223081154 | 577.5 | 0.167773354 | 612.25 | 0.154337371 | 1.25875 | 0.034039993 | 45 | 0.842834723 | 1364.95 | 0.067666029 | 286.2375 | 0.486029587 | 11.7775 | 0.147055041 | 15.181 | 2.216264337 | 436.925 | 0.544327409 | 42.6875 | 0.781891467 | 2.5075 | 0.016772287 | 135.275 | 0.34280713 | 6.7375 | 0.197594659 | 12.96635773 | 3948.593056 | -0.25 | 123.4397256 | 2.177880636 | 0.519986817 | 0.162861718 | 0.08 | 0.001407272 | 0.019360042 | 0.013888889 | 0.008505799 | 0.011581249 | 0.060323953 | 0.000239667 | 0.108100287 | 0.000701442 | 0.108970007 | 0.009578107 | 0.02888644 | 0.017433144 | 0.013306362 | 0.000591934 | 0.545432099 | 0.002552516 | 0.085216212 | 0.009721767 | 4.278790382 | 0.187833983 | 0.25856406 | 0.000109591 | 0.061292051 | 0.019104471 | BCC_SS | crystal | SS | BCC or FCC | BCC | Computational Materials Science, 2021, 188: 110244.
15 | Hf0.5Nb0.5Ta0.5Ti1.5Zr | 0 | 0 | 0 | 0 | 0 | 0 | 0 | 0 | 0.375 | 0 | 0 | 0 | 0.125 | 0 | 0.25 | 0 | 0 | 0.125 | 0.125 | 0 | 0 | 0 | 0 | 0 | 0 | 0 | 0 | 0 | 0 | 0 | 0 | 0 | 0 | 41.5 | 0.471883278 | 1.503625 | 0.047883053 | 1.46 | 0.076501054 | 4.25 | 0.101885342 | 2328.125 | 0.195926452 | 4456.625 | 0.170354285 | 8.1325 | 0.522787888 | 661.957375 | 0.039658734 | 334.625 | 0.464247294 | 1.5625 | 0.044542115 | 97.298625 | 0.526724684 | 11.885 | 0.127495898 | 23.3 | 0.241089431 | 561.25 | 0.206911304 | 594.875 | 0.188897519 | 1.27375 | 0.038448554 | 30.75 | 0.465549213 | 1348.675 | 0.058108423 | 327.5 | 0.348396144 | 11.93625 | 0.130406638 | 18.0485 | 1.832078776 | 422.425 | 0.566884503 | 27.7625 | 0.966501098 | 2.51 | 0.016785159 | 124.025 | 0.296808776 | 7.0875 | 0.17839225 | 12.4225721 | 5418.110556 | 1.875 | 15.42469369 | 0.983258295 | 0.423472223 | 0.11064228 | 0.082795036 | 0.001091981 | 0.001982079 | 0.003892734 | 0.021337066 | 0.015178916 | 0.13808296 | 0.001260214 | 0.120104641 | 0.00104544 | 0.096789364 | 0.008067471 | 0.037136897 | 0.022099965 | 0.016260997 | 0.000494409 | 0.091091612 | 0.001573681 | 0.045459181 | 0.008215204 | 2.834880169 | 0.185857584 | 0.551935715 | 0.000148807 | 0.046906492 | 0.017077956 | BCC_SS | crystal | SS | BCC or FCC | BCC | Computational Materials Science, 2021, 188: 110244.
16 | HfMo0.25NbTaTiZr | 0 | 0 | 0 | 0 | 0 | 0 | 0 | 0 | 0.19047619 | 0.047619048 | 0 | 0 | 0.19047619 | 0 | 0.19047619 | 0 | 0 | 0.19047619 | 0.19047619 | 0 | 0 | 0 | 0 | 0 | 0 | 0 | 0 | 0 | 0 | 0 | 0 | 0 | 0 | 49.23809514 | 0.39550278 | 1.49385714 | 0.052727168 | 1.487619045 | 0.127407203 | 4.476190468 | 0.131157745 | 2540.7619 | 0.185641234 | 4777.5238 | 0.143426344 | 9.925238076 | 0.439307899 | 668.3881891 | 0.045813522 | 269.2857137 | 0.505986972 | 1.574285711 | 0.040201446 | 117.2225712 | 0.440601305 | 11.83333331 | 0.129167052 | 26.09523805 | 0.238954402 | 611.4285702 | 0.171258123 | 643.1904749 | 0.164814344 | 1.267619045 | 0.03770822 | 40.71428568 | 0.663791895 | 1388.533331 | 0.064984606 | 269.0428565 | 0.476838505 | 11.89714283 | 0.131965641 | 25.27123803 | 1.537681142 | 500.704761 | 0.478709482 | 35.00476185 | 0.879899933 | 2.524285709 | 0.01633702 | 140.685714 | 0.321100461 | 6.666666652 | 0.169030851 | 14.33534876 | 5156.314168 | 1.560090686 | 23.34653254 | 1.715229725 | 0.474631407 | 0.139884507 | 0.05828968 | 0.001016748 | 0.009728101 | 0.00551855 | 0.016563514 | 0.012370575 | 0.088222411 | 0.001536701 | 0.170420045 | 0.000683228 | 0.066677747 | 0.006504167 | 0.027441399 | 0.01770819 | 0.01365148 | 0.000461283 | 0.277503117 | 0.001388063 | 0.059966003 | 0.006530223 | 1.848649181 | 0.148769242 | 0.405832942 | 0.000123536 | 0.033857845 | 0.016019048 | BCC_SS | crystal | SS | BCC or FCC | BCC | Computational Materials Science, 2021, 188: 110244.
17 | HfMo0.5NbTaTiZr | 0 | 0 | 0 | 0 | 0 | 0 | 0 | 0 | 0.181818182 | 0.090909091 | 0 | 0 | 0.181818182 | 0 | 0.181818182 | 0 | 0 | 0.181818182 | 0.181818182 | 0 | 0 | 0 | 0 | 0 | 0 | 0 | 0 | 0 | 0 | 0 | 0 | 0 | 0 | 48.90909096 | 0.390228344 | 1.487909092 | 0.054869289 | 1.51818182 | 0.152930427 | 4.54545455 | 0.144222051 | 2556.909093 | 0.182536307 | 4783.636368 | 0.140072138 | 9.939090919 | 0.428656886 | 669.1121825 | 0.044985865 | 268.4545457 | 0.496087047 | 1.569090911 | 0.042226807 | 116.2556365 | 0.435721794 | 11.72181819 | 0.134650828 | 26.54545457 | 0.242304141 | 610.9090915 | 0.167508239 | 643.9090916 | 0.160926581 | 1.26909091 | 0.037180342 | 45.18181823 | 0.739490683 | 1396.327274 | 0.068120793 | 259.0818184 | 0.514871028 | 11.78363638 | 0.137454148 | 24.2407273 | 1.578263135 | 505.1272732 | 0.4653412 | 36.68181822 | 0.846697 | 2.520909093 | 0.01712092 | 144.7454547 | 0.330900831 | 6.581818188 | 0.177398833 | 14.69716889 | 4881.744181 | 0.595041324 | 63.1541429 | 1.97982014 | 0.497017289 | 0.149811681 | 0.055037181 | 0.001087844 | 0.016247396 | 0.009309091 | 0.014945911 | 0.011896679 | 0.083633625 | 0.001428589 | 0.164752535 | 0.000586149 | 0.062918327 | 0.006989017 | 0.023064194 | 0.016837802 | 0.013110639 | 0.000418809 | 0.391970995 | 0.001488186 | 0.070141277 | 0.007025741 | 1.968377488 | 0.142334241 | 0.329996343 | 0.000106142 | 0.031537882 | 0.017094883 | BCC_SS | crystal | SS | BCC or FCC | BCC | Computational Materials Science, 2021, 188: 110244.
18 | HfMo0.5NbTiV0.5 | 0 | 0 | 0 | 0 | 0 | 0 | 0 | 0.125 | 0.25 | 0.125 | 0 | 0 | 0.25 | 0 | 0 | 0 | 0 | 0 | 0.25 | 0 | 0 | 0 | 0 | 0 | 0 | 0 | 0 | 0 | 0 | 0 | 0 | 0 | 0 | 41.875 | 0.459575482 | 1.452125 | 0.059352969 | 1.58375 | 0.157788069 | 4.625 | 0.150480118 | 2434.125 | 0.143246615 | 4435.75 | 0.146601018 | 8.63375 | 0.38024988 | 659.2685 | 0.015175246 | 325.75 | 0.465932747 | 1.5325 | 0.048365309 | 98.17625 | 0.512498442 | 10.94 | 0.151590065 | 25.1 | 0.205150271 | 567.875 | 0.189458673 | 603 | 0.1660198 | 1.28875 | 0.056147258 | 46 | 0.813839415 | 1404.2 | 0.053958502 | 243.7375 | 0.48593692 | 11.05 | 0.147602198 | 28.77 | 1.511076695 | 494.3065 | 0.422466511 | 38.7375 | 0.942644193 | 2.49625 | 0.020518579 | 146.25 | 0.281792163 | 7.1 | 0.189225758 | 12.96635773 | 3680.722685 | -0.875 | 36.07055488 | 1.8901084 | 0.536361704 | 0.150024563 | 0.129385164 | 0.001878499 | 0.0165485 | 0.01104821 | 0.010260495 | 0.009744648 | 0.072401276 | 0.000180432 | 0.092597135 | 0.001230144 | 0.167287572 | 0.013055256 | 0.023573039 | 0.015825119 | 0.011979901 | 0.001956916 | 0.510928639 | 0.001538817 | 0.102755444 | 0.013313609 | 1.709394918 | 0.124771501 | 0.373719765 | 0.000163051 | 0.040990942 | 0.013117437 | BCC_SS | crystal | SS | BCC or FCC | BCC | Computational Materials Science, 2021, 188: 110244.
19 | HfMo0.75NbTaTiZr | 0 | 0 | 0 | 0 | 0 | 0 | 0 | 0 | 0.173913043 | 0.130434783 | 0 | 0 | 0.173913043 | 0 | 0.173913043 | 0 | 0 | 0.173913043 | 0.173913043 | 0 | 0 | 0 | 0 | 0 | 0 | 0 | 0 | 0 | 0 | 0 | 0 | 0 | 0 | 48.60869555 | 0.385101827 | 1.482478258 | 0.05653425 | 1.546086954 | 0.169521013 | 4.608695644 | 0.153283744 | 2571.652169 | 0.179525797 | 4789.217382 | 0.136942736 | 9.951739111 | 0.418744312 | 669.7732161 | 0.044196725 | 267.6956516 | 0.486739812 | 1.564347823 | 0.043797033 | 115.3727824 | 0.430902663 | 11.61999998 | 0.139057268 | 26.95652169 | 0.244079532 | 610.4347814 | 0.163994083 | 644.5652161 | 0.157301566 | 1.27043478 | 0.036661908 | 49.26086953 | 0.768686101 | 1403.443476 | 0.070423092 | 249.9869559 | 0.549064182 | 11.67999997 | 0.141867419 | 23.29982602 | 1.617036302 | 509.1652164 | 0.45303307 | 38.21304343 | 0.816821254 | 2.517826082 | 0.017721556 | 148.4521737 | 0.336579519 | 6.504347812 | 0.184239927 | 14.85482003 | 4647.764661 | -0.211720239 | 180.4335305 | 2.141499776 | 0.514846652 | 0.155361482 | 0.052113638 | 0.00114944 | 0.020565502 | 0.011887257 | 0.013569919 | 0.011456724 | 0.079495004 | 0.00133355 | 0.159426852 | 0.000580355 | 0.0595398 | 0.007418949 | 0.019573814 | 0.016048558 | 0.012610253 | 0.000382308 | 0.432865514 | 0.001623102 | 0.083559586 | 0.007465815 | 2.086295107 | 0.136427145 | 0.273113628 | 9.47e-05 | 0.039359093 | 0.018053568 | BCC_SS | crystal | SS | BCC or FCC | BCC | Computational Materials Science, 2021, 188: 110244.
20 | HfNbTaTiZr | 0 | 0 | 0 | 0 | 0 | 0 | 0 | 0 | 0.2 | 0 | 0 | 0 | 0.2 | 0 | 0.2 | 0 | 0 | 0.2 | 0.2 | 0 | 0 | 0 | 0 | 0 | 0 | 0 | 0 | 0 | 0 | 0 | 0 | 0 | 0 | 49.6 | 0.400920831 | 1.5004 | 0.049944175 | 1.454 | 0.081330099 | 4.4 | 0.111340443 | 2523 | 0.188828754 | 4770.8 | 0.147033622 | 9.91 | 0.450793755 | 667.5918 | 0.046681893 | 270.2 | 0.516495238 | 1.58 | 0.037550372 | 118.2862 | 0.445520717 | 11.956 | 0.122270829 | 25.6 | 0.233317929 | 612 | 0.175271282 | 642.4 | 0.168998211 | 1.266 | 0.038242396 | 35.8 | 0.450197533 | 1379.96 | 0.06065357 | 280 | 0.433895501 | 12.022 | 0.125070788 | 26.4048 | 1.495123711 | 495.84 | 0.493299272 | 33.16 | 0.917010396 | 2.528 | 0.015299905 | 136.22 | 0.304804876 | 6.76 | 0.15866376 | 13.3808668 | 5364.318645 | 2.72 | 12.41173785 | 1.208370804 | 0.446264857 | 0.117823505 | 0.06192768 | 0.000935213 | 0.002243585 | 0.003719008 | 0.018483586 | 0.01288227 | 0.09333833 | 0.001660584 | 0.176458483 | 0.000801154 | 0.070883313 | 0.00596043 | 0.033007813 | 0.01867284 | 0.014237724 | 0.00051112 | 0.070135139 | 0.001513383 | 0.057397959 | 0.005975409 | 1.727165461 | 0.155804823 | 0.509763605 | 0.000144708 | 0.043844717 | 0.014817408 | BCC_SS | crystal | SS | BCC or FCC | BCC | Computational Materials Science, 2021, 188: 110244.
21 | HfNbTaZr | 0 | 0 | 0 | 0 | 0 | 0 | 0 | 0 | 0 | 0 | 0 | 0 | 0.25 | 0 | 0.25 | 0 | 0 | 0.25 | 0.25 | 0 | 0 | 0 | 0 | 0 | 0 | 0 | 0 | 0 | 0 | 0 | 0 | 0 | 0 | 56.5 | 0.283324081 | 1.51 | 0.053632163 | 1.4325 | 0.0859766 | 4.5 | 0.111111111 | 2668.5 | 0.158043011 | 5073.5 | 0.078082298 | 11.2625 | 0.352938873 | 669.7865 | 0.051502353 | 206.75 | 0.314042689 | 1.605 | 0.022247441 | 135.891 | 0.322601769 | 12.285 | 0.118802994 | 27.325 | 0.19949931 | 658.75 | 0.089224425 | 685.25 | 0.10873842 | 1.2525 | 0.035872656 | 39.25 | 0.414893722 | 1397.5 | 0.060796585 | 250 | 0.472440472 | 12.3675 | 0.120722871 | 31.4835 | 1.35475076 | 514.55 | 0.525214572 | 39.55 | 0.779996598 | 2.545 | 0.008100404 | 142.775 | 0.308503502 | 6.3 | 0.097847841 | 11.52565132 | 4006.958538 | 3.5 | 8.787485869 | 1.262438117 | 0.48385633 | 0.117101349 | 0.021321168 | 0.000948314 | 0.003418065 | 0.00308642 | 0.01356088 | 0.004160485 | 0.057845322 | 0.001916034 | 0.029690582 | 0.000196524 | 0.027484204 | 0.004986418 | 0.025197568 | 0.003572727 | 0.004983608 | 0.000957168 | 0.051127835 | 0.002080927 | 0.1156 | 0.004905945 | 1.326318004 | 0.196644115 | 0.346327042 | 2.41e-05 | 0.040161255 | 0.006298816 | BCC_SS | crystal | SS | BCC or FCC | BCC | Computational Materials Science, 2021, 188: 110244.
22 | HfTaTiZr | 0 | 0 | 0 | 0 | 0 | 0 | 0 | 0 | 0.25 | 0 | 0 | 0 | 0 | 0 | 0.25 | 0 | 0 | 0.25 | 0.25 | 0 | 0 | 0 | 0 | 0 | 0 | 0 | 0 | 0 | 0 | 0 | 0 | 0 | 0 | 51.75 | 0.419456111 | 1.51825 | 0.048518136 | 1.4175 | 0.073377933 | 4.25 | 0.101885342 | 2466.25 | 0.20975631 | 4710 | 0.163989685 | 10.2425 | 0.482208447 | 671.45725 | 0.050269494 | 271.5 | 0.574594489 | 1.585 | 0.04125141 | 124.63125 | 0.458837206 | 12.2375 | 0.123256358 | 25.3 | 0.26261543 | 592.5 | 0.188556143 | 619.75 | 0.177986674 | 1.275 | 0.039411277 | 31.25 | 0.475915959 | 1379.95 | 0.067813242 | 312.5 | 0.367216557 | 12.31 | 0.126144282 | 32.7185 | 1.278160552 | 449.3 | 0.562860887 | 19.925 | 0.839789628 | 2.52 | 0.015623031 | 127.775 | 0.331887921 | 6.625 | 0.175177274 | 11.52565132 | 4896.178696 | 1.75 | 16.24293575 | 0.897043756 | 0.429729535 | 0.102678311 | 0.082621531 | 0.000844662 | 0.001867093 | 0.007785467 | 0.027890524 | 0.014903692 | 0.098755785 | 0.001799413 | 0.216233564 | 0.001097135 | 0.094842748 | 0.005304124 | 0.044716368 | 0.019979882 | 0.017134694 | 0.000465206 | 0.169744 | 0.001892072 | 0.085264 | 0.005286034 | 1.186606981 | 0.189427402 | 0.282351557 | 0.000141723 | 0.079877292 | 0.022217871 | BCC_SS | crystal | SS | BCC or FCC | BCC | Computational Materials Science, 2021, 188: 110244.
23 | Mo0.1NbTiV0.3Zr | 0 | 0 | 0 | 0 | 0 | 0 | 0 | 0.088235294 | 0.294117647 | 0.029411765 | 0 | 0 | 0.294117647 | 0 | 0.294117647 | 0 | 0 | 0 | 0 | 0 | 0 | 0 | 0 | 0 | 0 | 0 | 0 | 0 | 0 | 0 | 0 | 0 | 0 | 33.55882353 | 0.266053572 | 1.477970588 | 0.060825392 | 1.522058824 | 0.105383481 | 4.441176471 | 0.12442579 | 2283.382353 | 0.150149608 | 4367.117647 | 0.143672633 | 6.60264706 | 0.256149583 | 651.3885294 | 0.01423139 | 364.3529411 | 0.328680894 | 1.546470588 | 0.046388326 | 75.55135295 | 0.281377656 | 11.44823529 | 0.157207701 | 22.62941177 | 0.175088032 | 556.1470588 | 0.1927473 | 596.882353 | 0.174388238 | 1.275 | 0.054347172 | 35.9411765 | 0.632560561 | 1335.294118 | 0.047745285 | 304.4088235 | 0.42193137 | 11.52470588 | 0.152882815 | 2.708235294 | 0.937655722 | 359.1575295 | 0.744249438 | 46.2264706 | 0.661564316 | 2.503235294 | 0.019053401 | 130.0294118 | 0.288455308 | 7.235294117 | 0.171315302 | 11.62073901 | 3140.970927 | 0.795847746 | 33.34128986 | 1.7179661 | 0.546498523 | 0.147675492 | 0.034892726 | 0.002104815 | 0.005166774 | 0.004656658 | 0.012282482 | 0.010046273 | 0.029827557 | 8.87e-05 | 0.056467475 | 0.001075806 | 0.039491656 | 0.014842479 | 0.010267757 | 0.017037177 | 0.01529581 | 0.001662257 | 0.241828159 | 0.000832906 | 0.075674723 | 0.01468639 | 0.458601077 | 0.237647065 | 0.218831062 | 0.000151243 | 0.027791947 | 0.013243168 | BCC_SS | crystal | SS | BCC or FCC | BCC | Computational Materials Science, 2021, 188: 110244.
24 | Mo0.3NbTiV0.3Zr | 0 | 0 | 0 | 0 | 0 | 0 | 0 | 0.083333333 | 0.277777778 | 0.083333333 | 0 | 0 | 0.277777778 | 0 | 0.277777778 | 0 | 0 | 0 | 0 | 0 | 0 | 0 | 0 | 0 | 0 | 0 | 0 | 0 | 0 | 0 | 0 | 0 | 0 | 34.02777778 | 0.261248723 | 1.471583333 | 0.062006852 | 1.5575 | 0.137183616 | 4.527777777 | 0.142431739 | 2317.416666 | 0.156007315 | 4397.388889 | 0.141538606 | 6.804166666 | 0.270671667 | 653.2178333 | 0.017987042 | 358.0555555 | 0.33302924 | 1.541666667 | 0.047011492 | 76.68461111 | 0.276213371 | 11.33333334 | 0.15988845 | 23.37222222 | 0.210506519 | 558.5833334 | 0.18736471 | 600.3333333 | 0.170159453 | 1.276388889 | 0.052948907 | 41.66666663 | 0.776 | 1347.777778 | 0.059763988 | 290.2694446 | 0.474607416 | 11.40666667 | 0.156058807 | 2.702222221 | 0.913311369 | 372.4265556 | 0.712812252 | 47.65277777 | 0.635773897 | 2.500277778 | 0.019169287 | 135.5833333 | 0.317495391 | 7.1 | 0.186970026 | 12.31798897 | 3203.76349 | -0.277777768 | 102.7652902 | 2.014172676 | 0.561794936 | 0.158721858 | 0.034705724 | 0.00221528 | 0.012470295 | 0.008810393 | 0.009678963 | 0.010073077 | 0.031854837 | 0.000188874 | 0.059665337 | 0.001130103 | 0.039228076 | 0.015610246 | 0.024326106 | 0.015886422 | 0.013565513 | 0.001541728 | 0.454741333 | 0.00206616 | 0.064866581 | 0.015486747 | 0.436601484 | 0.197743396 | 0.196239459 | 0.000158487 | 0.04041136 | 0.012398334 | BCC_SS | crystal | SS | BCC or FCC | BCC | Computational Materials Science, 2021, 188: 110244.
25 | Mo0.3NbTiVZr | 0 | 0 | 0 | 0 | 0 | 0 | 0 | 0.23255814 | 0.23255814 | 0.069767442 | 0 | 0 | 0.23255814 | 0 | 0.23255814 | 0 | 0 | 0 | 0 | 0 | 0 | 0 | 0 | 0 | 0 | 0 | 0 | 0 | 0 | 0 | 0 | 0 | 0 | 32.2325582 | 0.282198108 | 1.446255817 | 0.070070827 | 1.569302329 | 0.12573989 | 4.604651172 | 0.133623803 | 2295.534888 | 0.145718429 | 4280.60466 | 0.146722581 | 6.692790711 | 0.254596173 | 652.8418153 | 0.01651919 | 379.3720938 | 0.314561772 | 1.525116282 | 0.049963153 | 72.49395363 | 0.297754401 | 10.84279072 | 0.184144958 | 23.27906981 | 0.193595207 | 541.3953499 | 0.190971188 | 586.4418616 | 0.168191785 | 1.304651165 | 0.068264196 | 39.93023264 | 0.747444828 | 1358.558142 | 0.057156354 | 275.5744192 | 0.473134182 | 10.97906979 | 0.172654838 | 3.089302332 | 0.78425065 | 311.8725588 | 0.894703119 | 48.13255824 | 0.576372511 | 2.487209307 | 0.021280611 | 139.5581398 | 0.28952803 | 7.311627922 | 0.178621831 | 12.82528553 | 2612.116565 | -1.254732293 | 23.46388195 | 1.863086063 | 0.634911696 | 0.153378668 | 0.023437454 | 0.002731644 | 0.00988485 | 0.00640656 | 0.009115172 | 0.006826492 | 0.024963842 | 0.000162161 | 0.033799088 | 0.001319601 | 0.026837951 | 0.019968298 | 0.020833359 | 0.017521339 | 0.01452451 | 0.002886462 | 0.429468589 | 0.001533896 | 0.063876629 | 0.018791808 | 0.219409386 | 0.327551647 | 0.16491558 | 0.000199186 | 0.029300932 | 0.011298816 | BCC_SS | crystal | SS | BCC or FCC | BCC | Computational Materials Science, 2021, 188: 110244.
26 | Mo0.5NbTiV0.3Zr | 0 | 0 | 0 | 0 | 0 | 0 | 0 | 0.078947368 | 0.263157895 | 0.131578947 | 0 | 0 | 0.263157895 | 0 | 0.263157895 | 0 | 0 | 0 | 0 | 0 | 0 | 0 | 0 | 0 | 0 | 0 | 0 | 0 | 0 | 0 | 0 | 0 | 0 | 34.44736842 | 0.256444511 | 1.465868421 | 0.062805549 | 1.589210526 | 0.155856042 | 4.605263157 | 0.153861852 | 2347.868421 | 0.15965917 | 4424.473684 | 0.139361682 | 6.984473683 | 0.279044323 | 654.8545789 | 0.020430899 | 352.4210526 | 0.336242294 | 1.537368421 | 0.047393944 | 77.69857895 | 0.271052867 | 11.23052632 | 0.161779697 | 24.0368421 | 0.231198493 | 560.7631579 | 0.18240561 | 603.4210526 | 0.166197586 | 1.277631579 | 0.051651662 | 46.78947365 | 0.817417605 | 1358.947368 | 0.067411984 | 277.6184212 | 0.520257473 | 11.30105263 | 0.158360032 | 2.696842104 | 0.890765654 | 384.2988422 | 0.685022726 | 48.92894736 | 0.612751438 | 2.497631579 | 0.019211054 | 140.5526315 | 0.333713399 | 6.978947369 | 0.199229238 | 12.64771513 | 3206.387729 | -1.135734062 | 26.1462361 | 2.172382057 | 0.572924974 | 0.163765222 | 0.034360493 | 0.002303039 | 0.016973658 | 0.012068743 | 0.007902725 | 0.010046082 | 0.033297976 | 0.00026632 | 0.062376459 | 0.001172796 | 0.03879205 | 0.016235315 | 0.032592919 | 0.015424863 | 0.012673295 | 0.00143695 | 0.511035522 | 0.002880054 | 0.088529126 | 0.016142399 | 0.416594472 | 0.189485842 | 0.187755793 | 0.000164093 | 0.053289737 | 0.014198118 | BCC_SS | crystal | SS | BCC or FCC | BCC | Computational Materials Science, 2021, 188: 110244.
27 | Mo0.5NbTiVZr | 0 | 0 | 0 | 0 | 0 | 0 | 0 | 0.222222222 | 0.222222222 | 0.111111111 | 0 | 0 | 0.222222222 | 0 | 0.222222222 | 0 | 0 | 0 | 0 | 0 | 0 | 0 | 0 | 0 | 0 | 0 | 0 | 0 | 0 | 0 | 0 | 0 | 0 | 32.66666663 | 0.279077435 | 1.442555554 | 0.06969407 | 1.595555554 | 0.142952853 | 4.666666662 | 0.142857143 | 2322.22222 | 0.150552169 | 4308.666662 | 0.145655928 | 6.849999993 | 0.2654286 | 654.240666 | 0.018919069 | 373.6666663 | 0.320114324 | 1.522222221 | 0.049720836 | 73.53644437 | 0.294369342 | 10.77777777 | 0.183239412 | 23.84444442 | 0.214994581 | 543.9999995 | 0.187107111 | 589.6666661 | 0.165467192 | 1.304444443 | 0.066744593 | 44.33333329 | 0.803210248 | 1367.51111 | 0.063264907 | 265.5444442 | 0.510925239 | 10.90888888 | 0.172459705 | 3.067555552 | 0.772759075 | 324.589333 | 0.859741347 | 49.18888884 | 0.560239402 | 2.485555553 | 0.021043545 | 143.5777776 | 0.304187559 | 7.199999993 | 0.191333133 | 13.14521343 | 2706.300331 | -1.777777774 | 17.17093507 | 1.96618262 | 0.634797902 | 0.156657247 | 0.023693831 | 0.002748981 | 0.013905162 | 0.009070295 | 0.007540782 | 0.006709323 | 0.027052646 | 0.000234803 | 0.035969081 | 0.001330326 | 0.027077912 | 0.020110117 | 0.028875712 | 0.016006464 | 0.013130121 | 0.002766903 | 0.506629984 | 0.002201441 | 0.075183081 | 0.019015612 | 0.215734334 | 0.269435005 | 0.158857636 | 0.000199345 | 0.040256304 | 0.012345679 | BCC_SS | crystal | SS | BCC or FCC | BCC | Computational Materials Science, 2021, 188: 110244.
28 | Mo0.7NbTiV0.3Zr | 0 | 0 | 0 | 0 | 0 | 0 | 0 | 0.075 | 0.25 | 0.175 | 0 | 0 | 0.25 | 0 | 0.25 | 0 | 0 | 0 | 0 | 0 | 0 | 0 | 0 | 0 | 0 | 0 | 0 | 0 | 0 | 0 | 0 | 0 | 0 | 34.825 | 0.251718373 | 1.460725 | 0.063319166 | 1.61775 | 0.167877117 | 4.675 | 0.161405222 | 2375.275 | 0.161834462 | 4448.85 | 0.137183736 | 7.14675 | 0.283632256 | 656.32765 | 0.022146851 | 347.35 | 0.33854771 | 1.5335 | 0.047597938 | 78.61115 | 0.265980378 | 11.138 | 0.163064587 | 24.635 | 0.244019838 | 562.725 | 0.177817722 | 606.2 | 0.162480175 | 1.27875 | 0.05044405 | 51.4 | 0.823933981 | 1369 | 0.072653107 | 266.2325 | 0.560668742 | 11.206 | 0.15999038 | 2.692 | 0.869807953 | 394.9839 | 0.660230829 | 50.0775 | 0.59204026 | 2.49525 | 0.01919868 | 145.025 | 0.34269689 | 6.87 | 0.209024948 | 12.79533277 | 3191.399839 | -1.825 | 16.65338852 | 2.262992781 | 0.580874957 | 0.166178597 | 0.033905684 | 0.002371703 | 0.019661396 | 0.014057451 | 0.008410603 | 0.009979331 | 0.034288515 | 0.000318237 | 0.064659551 | 0.00120579 | 0.038238134 | 0.016738384 | 0.037245327 | 0.014975218 | 0.012435451 | 0.001345089 | 0.508299899 | 0.003406418 | 0.115547205 | 0.016673848 | 0.398324158 | 0.181753953 | 0.179875754 | 0.000168342 | 0.060080653 | 0.015887855 | BCC_SS | crystal | SS | BCC or FCC | BCC | Computational Materials Science, 2021, 188: 110244.
29 | Mo0.7NbTiVZr | 0 | 0 | 0 | 0 | 0 | 0 | 0 | 0.212765957 | 0.212765957 | 0.14893617 | 0 | 0 | 0.212765957 | 0 | 0.212765957 | 0 | 0 | 0 | 0 | 0 | 0 | 0 | 0 | 0 | 0 | 0 | 0 | 0 | 0 | 0 | 0 | 0 | 0 | 33.06382972 | 0.275745845 | 1.43917021 | 0.069260193 | 1.619574465 | 0.154720851 | 4.723404246 | 0.149397513 | 2346.638293 | 0.153909076 | 4334.340417 | 0.14443809 | 6.993829774 | 0.272441502 | 655.5204668 | 0.020667009 | 368.4468078 | 0.324697145 | 1.519574465 | 0.049432079 | 74.49021262 | 0.290763864 | 10.71829785 | 0.182204775 | 24.36170208 | 0.229215467 | 546.3829776 | 0.183454533 | 592.6170201 | 0.162823895 | 1.304255317 | 0.065322149 | 48.36170204 | 0.821698433 | 1375.702125 | 0.067707298 | 256.3680846 | 0.544954634 | 10.84468083 | 0.172057109 | 3.047659568 | 0.761704658 | 336.2238291 | 0.828560676 | 50.15531905 | 0.545340803 | 2.484042548 | 0.020805067 | 147.2553189 | 0.313458185 | 7.097872326 | 0.201803406 | 13.30808933 | 2774.267368 | -2.209144401 | 14.1363652 | 2.036823561 | 0.633668583 | 0.158614936 | 0.023823567 | 0.00275717 | 0.016583266 | 0.010879195 | 0.008162527 | 0.006790785 | 0.031888404 | 0.000287394 | 0.037923674 | 0.001336273 | 0.027178447 | 0.020189533 | 0.033990994 | 0.014700079 | 0.011939409 | 0.002656821 | 0.523143111 | 0.002672957 | 0.096600221 | 0.019171485 | 0.212023916 | 0.225027338 | 0.153170753 | 0.000198941 | 0.047026036 | 0.015609738 | BCC_SS | crystal | SS | BCC or FCC | BCC | Computational Materials Science, 2021, 188: 110244.
30 | Mo1.3NbTiV0.3Zr | 0 | 0 | 0 | 0 | 0 | 0 | 0 | 0.065217391 | 0.217391304 | 0.282608696 | 0 | 0 | 0.217391304 | 0 | 0.217391304 | 0 | 0 | 0 | 0 | 0 | 0 | 0 | 0 | 0 | 0 | 0 | 0 | 0 | 0 | 0 | 0 | 0 | 0 | 35.76086954 | 0.238363771 | 1.447978259 | 0.063754593 | 1.68847826 | 0.184917267 | 4.847826083 | 0.171872358 | 2443.19565 | 0.163333551 | 4509.260866 | 0.130865115 | 7.548913038 | 0.285692435 | 659.9783037 | 0.025015657 | 334.7826083 | 0.341588044 | 1.523913042 | 0.04752648 | 80.87273907 | 0.251672106 | 10.90869564 | 0.164468103 | 26.11739129 | 0.259894045 | 567.586956 | 0.165876633 | 613.086956 | 0.152593384 | 1.281521738 | 0.047268622 | 62.82608696 | 0.784621895 | 1393.913042 | 0.080974921 | 238.015217 | 0.660074988 | 10.97043477 | 0.162167195 | 2.679999997 | 0.814813913 | 421.4642607 | 0.599358104 | 52.92391301 | 0.540530439 | 2.489347824 | 0.01896077 | 156.1086956 | 0.348916435 | 6.599999992 | 0.22873923 | 12.72399374 | 3130.404683 | -3.194706994 | 9.730847368 | 2.344475211 | 0.591991536 | 0.16677623 | 0.032189763 | 0.002491743 | 0.022039311 | 0.015963479 | 0.009707116 | 0.00963391 | 0.035648272 | 0.000384313 | 0.069444602 | 0.001261504 | 0.036209021 | 0.017684041 | 0.04046403 | 0.013719458 | 0.011676332 | 0.001127195 | 0.415449299 | 0.004012224 | 0.176532198 | 0.017691412 | 0.3519503 | 0.161497575 | 0.159438452 | 0.000175114 | 0.06331666 | 0.021020481 | BCC_SS | crystal | SS | BCC or FCC | BCC | Computational Materials Science, 2021, 188: 110244.
31 | Mo1.3NbTiVZr | 0 | 0 | 0 | 0 | 0 | 0 | 0 | 0.188679245 | 0.188679245 | 0.245283019 | 0 | 0 | 0.188679245 | 0 | 0.188679245 | 0 | 0 | 0 | 0 | 0 | 0 | 0 | 0 | 0 | 0 | 0 | 0 | 0 | 0 | 0 | 0 | 0 | 0 | 34.07547167 | 0.265307349 | 1.430547168 | 0.067749371 | 1.680754716 | 0.173465579 | 4.867924524 | 0.159810296 | 2408.830187 | 0.1586103 | 4399.735845 | 0.140304211 | 7.360188673 | 0.280784823 | 658.780339 | 0.023808401 | 355.150943 | 0.334070362 | 1.512830187 | 0.048393691 | 76.91962257 | 0.27950959 | 10.56679244 | 0.178608119 | 25.67924526 | 0.250109069 | 552.4528297 | 0.173605542 | 600.1320749 | 0.155414028 | 1.303773584 | 0.061545062 | 58.62264149 | 0.804661731 | 1396.566036 | 0.075452239 | 232.9943393 | 0.630617945 | 10.68113206 | 0.169996942 | 2.996981129 | 0.730957768 | 365.8588677 | 0.752036349 | 52.61698109 | 0.506729677 | 2.480188677 | 0.020098661 | 156.6226414 | 0.324101682 | 6.837735841 | 0.224169849 | 13.33027951 | 2904.214668 | -3.104307579 | 10.34381383 | 2.134524519 | 0.626175059 | 0.160264722 | 0.023694557 | 0.002741956 | 0.019942266 | 0.013265712 | 0.010032654 | 0.006873158 | 0.037290334 | 0.000368536 | 0.042647685 | 0.001333251 | 0.02691662 | 0.020150375 | 0.039621042 | 0.011695992 | 0.009248488 | 0.002373403 | 0.461109612 | 0.003359148 | 0.151469984 | 0.019330995 | 0.200965382 | 0.188213326 | 0.138109964 | 0.000195382 | 0.05383721 | 0.021784049 | BCC_SS | crystal | SS | BCC or FCC | BCC | Computational Materials Science, 2021, 188: 110244.
32 | Mo1.5NbTiV0.3Zr | 0 | 0 | 0 | 0 | 0 | 0 | 0 | 0.0625 | 0.208333333 | 0.3125 | 0 | 0 | 0.208333333 | 0 | 0.208333333 | 0 | 0 | 0 | 0 | 0 | 0 | 0 | 0 | 0 | 0 | 0 | 0 | 0 | 0 | 0 | 0 | 0 | 0 | 36.0208333 | 0.234232304 | 1.444437499 | 0.063660139 | 1.708124999 | 0.187250925 | 4.895833329 | 0.17311358 | 2462.062498 | 0.162869728 | 4526.041662 | 0.128867379 | 7.660624993 | 0.284333761 | 660.9923743 | 0.025534374 | 331.2916663 | 0.341677424 | 1.521249998 | 0.047357356 | 81.50095826 | 0.247253156 | 10.84499999 | 0.164382094 | 26.52916664 | 0.261300329 | 568.9374994 | 0.162398156 | 614.9999994 | 0.149661231 | 1.282291665 | 0.046335161 | 65.99999997 | 0.766675151 | 1400.833332 | 0.082359647 | 230.177083 | 0.687849118 | 10.90499999 | 0.162277296 | 2.676666664 | 0.798673692 | 428.8199163 | 0.582512196 | 53.71458329 | 0.526118189 | 2.487708331 | 0.018840782 | 159.1874999 | 0.34756901 | 6.524999993 | 0.23310852 | 12.61363807 | 3112.470199 | -3.489583329 | 8.899505277 | 2.336557458 | 0.592847556 | 0.165855221 | 0.031564499 | 0.002510512 | 0.021869928 | 0.015895202 | 0.009707474 | 0.009491031 | 0.035463067 | 0.000389089 | 0.070491821 | 0.001269477 | 0.035480464 | 0.017856121 | 0.039827147 | 0.013334525 | 0.011421773 | 0.001069093 | 0.382303146 | 0.004034422 | 0.191693286 | 0.017883361 | 0.338787662 | 0.155620345 | 0.153550388 | 0.000175929 | 0.061837504 | 0.021840732 | BCC_SS | crystal | SS | BCC or FCC | BCC | Computational Materials Science, 2021, 188: 110244.
33 | MoNbTaTi0.25W | 0 | 0 | 0 | 0 | 0 | 0 | 0 | 0 | 0.058823529 | 0.235294118 | 0 | 0 | 0.235294118 | 0 | 0 | 0 | 0 | 0.235294118 | 0 | 0.235294118 | 0 | 0 | 0 | 0 | 0 | 0 | 0 | 0 | 0 | 0 | 0 | 0 | 0 | 55.41176478 | 0.318230623 | 1.401058825 | 0.024858414 | 1.883529414 | 0.192797068 | 5.411764712 | 0.11084825 | 3086.176474 | 0.148216482 | 5264.000006 | 0.110797189 | 13.18235296 | 0.367530127 | 703.1379419 | 0.058459181 | 216.2352942 | 0.44962476 | 1.522352943 | 0.031181207 | 133.0848825 | 0.358526109 | 10.16235295 | 0.068626134 | 32.58235298 | 0.156723625 | 689.7058832 | 0.140274526 | 741.5882362 | 0.132207926 | 1.315294119 | 0.045025807 | 100.1176472 | 0.528682584 | 1521.752943 | 0.081288314 | 112.8941176 | 0.746851369 | 10.20235295 | 0.068507374 | 10.39352942 | 0.831594966 | 694.6470597 | 0.151856275 | 63.4117648 | 0.393542923 | 2.51411765 | 0.019913826 | 220.5882356 | 0.261333333 | 5.894117652 | 0.219479208 | 12.70766391 | 20564.53521 | -6.145328735 | 6.381773067 | 2.484996776 | 0.235430135 | 0.152771727 | 0.026477893 | 0.000173624 | 0.015057 | 0.004003114 | 0.009156983 | 0.006163941 | 0.052513768 | 0.001472606 | 0.119161384 | 0.000394725 | 0.034222623 | 0.00139453 | 0.010678552 | 0.008664638 | 0.007831469 | 0.000989472 | 0.114637007 | 0.003228253 | 0.380445656 | 0.001455262 | 0.226900862 | 0.009128601 | 0.061471916 | 0.000153037 | 0.038657673 | 0.013386635 | BCC_SS | crystal | SS | BCC or FCC | BCC | Computational Materials Science, 2021, 188: 110244.
34 | MoNbTaTi0.5W | 0 | 0 | 0 | 0 | 0 | 0 | 0 | 0 | 0.111111111 | 0.222222222 | 0 | 0 | 0.222222222 | 0 | 0 | 0 | 0 | 0.222222222 | 0 | 0.222222222 | 0 | 0 | 0 | 0 | 0 | 0 | 0 | 0 | 0 | 0 | 0 | 0 | 0 | 53.5555555 | 0.350444356 | 1.404444443 | 0.026068968 | 1.864444443 | 0.193931261 | 5.333333328 | 0.125 | 3022.555553 | 0.170769184 | 5169.333328 | 0.133130957 | 12.69999999 | 0.402456959 | 700.6754437 | 0.05882446 | 233.3333331 | 0.505229792 | 1.519999998 | 0.031013455 | 128.3505554 | 0.391982853 | 10.18888888 | 0.067380086 | 31.81111108 | 0.185279919 | 674.9999993 | 0.165745051 | 726.5555548 | 0.156446762 | 1.315555554 | 0.043756195 | 95.77777768 | 0.568634847 | 1509.977776 | 0.085861604 | 128.8444443 | 0.815457636 | 10.22666666 | 0.06713839 | 10.15444443 | 0.832870142 | 679.4444438 | 0.176849274 | 60.31111105 | 0.454566709 | 2.511111109 | 0.019994909 | 214.4444442 | 0.286711613 | 6.044444438 | 0.231894676 | 13.14521343 | 19342.82719 | -5.827160482 | 6.818438925 | 2.537072538 | 0.246274146 | 0.155980299 | 0.038574481 | 0.000193513 | 0.015699047 | 0.006944444 | 0.014226778 | 0.010769125 | 0.062033329 | 0.001527337 | 0.172422676 | 0.00034626 | 0.043689421 | 0.001400592 | 0.018874646 | 0.015241579 | 0.013746448 | 0.000939865 | 0.133452244 | 0.003519291 | 0.492111043 | 0.001452045 | 0.235146348 | 0.016076222 | 0.084872535 | 0.000131612 | 0.044123482 | 0.019861652 | BCC_SS | crystal | SS | BCC or FCC | BCC | Computational Materials Science, 2021, 188: 110244.
35 | MoNbTaTi0.75W | 0 | 0 | 0 | 0 | 0 | 0 | 0 | 0 | 0.157894737 | 0.210526316 | 0 | 0 | 0.210526316 | 0 | 0 | 0 | 0 | 0.210526316 | 0 | 0.210526316 | 0 | 0 | 0 | 0 | 0 | 0 | 0 | 0 | 0 | 0 | 0 | 0 | 0 | 51.89473689 | 0.377292852 | 1.407473686 | 0.026915317 | 1.847368423 | 0.194498234 | 5.2631579 | 0.1356466 | 2965.631582 | 0.187962196 | 5084.631584 | 0.149499605 | 12.26842106 | 0.432096609 | 698.4721586 | 0.058974723 | 248.6315792 | 0.53021311 | 1.517894738 | 0.030795566 | 124.1145791 | 0.420281076 | 10.21263159 | 0.066169756 | 31.12105266 | 0.206953986 | 661.8421059 | 0.184891939 | 713.1052639 | 0.174568089 | 1.315789475 | 0.042588261 | 91.89473693 | 0.604070757 | 1499.442107 | 0.089282474 | 143.1157896 | 0.830413187 | 10.24842106 | 0.065827951 | 9.940526326 | 0.833119323 | 665.8421059 | 0.19586874 | 57.53684216 | 0.50688911 | 2.508421055 | 0.02000671 | 208.9473686 | 0.307387361 | 6.178947375 | 0.239332936 | 13.33206521 | 18403.41549 | -5.540166216 | 7.13660784 | 2.550155823 | 0.253656214 | 0.157875672 | 0.052397492 | 0.000236973 | 0.01621101 | 0.009094737 | 0.01884815 | 0.014196409 | 0.071337441 | 0.001568647 | 0.193679362 | 0.000352436 | 0.059590108 | 0.001399384 | 0.025152196 | 0.020219793 | 0.018199893 | 0.000894956 | 0.152084765 | 0.003766401 | 0.508706602 | 0.001442831 | 0.242080136 | 0.021349974 | 0.118937214 | 0.000126873 | 0.04924111 | 0.02424081 | BCC_SS | crystal | SS | BCC or FCC | BCC | Computational Materials Science, 2021, 188: 110244.
36 | MoNbTaTiW | 0 | 0 | 0 | 0 | 0 | 0 | 0 | 0 | 0.2 | 0.2 | 0 | 0 | 0.2 | 0 | 0 | 0 | 0 | 0.2 | 0 | 0.2 | 0 | 0 | 0 | 0 | 0 | 0 | 0 | 0 | 0 | 0 | 0 | 0 | 0 | 50.4 | 0.400105491 | 1.4102 | 0.027505785 | 1.832 | 0.194629561 | 5.2 | 0.143909899 | 2914.4 | 0.201556259 | 5008.4 | 0.162128491 | 11.88 | 0.457679989 | 696.4892 | 0.058965829 | 262.4 | 0.540452778 | 1.516 | 0.030543105 | 120.3022 | 0.444622568 | 10.234 | 0.064999975 | 30.5 | 0.224143387 | 650 | 0.19994082 | 701 | 0.188744995 | 1.316 | 0.041509119 | 88.4 | 0.635847241 | 1489.96 | 0.091864002 | 155.96 | 0.824932361 | 10.268 | 0.064575926 | 9.748 | 0.832525172 | 653.6 | 0.210926667 | 55.04 | 0.553026302 | 2.506 | 0.01996807 | 204 | 0.324567556 | 6.3 | 0.24363916 | 13.3808668 | 17686.26618 | -5.28 | 7.385832995 | 2.540110234 | 0.258621814 | 0.158943274 | 0.063504661 | 0.000269854 | 0.016612956 | 0.010650888 | 0.02231076 | 0.016726652 | 0.080350219 | 0.001598917 | 0.198782347 | 0.000356444 | 0.072507375 | 0.001392691 | 0.029936039 | 0.023964497 | 0.021530278 | 0.000854113 | 0.170414201 | 0.003974521 | 0.489694894 | 0.001429216 | 0.247866894 | 0.025329425 | 0.148580736 | 0.000130445 | 0.053998462 | 0.026656589 | BCC_SS | crystal | SS | BCC or FCC | BCC | Computational Materials Science, 2021, 188: 110244.
37 | MoNbTaV | 0 | 0 | 0 | 0 | 0 | 0 | 0 | 0.25 | 0 | 0.25 | 0 | 0 | 0.25 | 0 | 0 | 0 | 0 | 0.25 | 0 | 0 | 0 | 0 | 0 | 0 | 0 | 0 | 0 | 0 | 0 | 0 | 0 | 0 | 0 | 44.75 | 0.401729975 | 1.3845 | 0.034648859 | 1.7225 | 0.149280502 | 5.25 | 0.08247861 | 2779.75 | 0.142867155 | 4833.5 | 0.152363732 | 10.4025 | 0.375704194 | 678.94425 | 0.046471702 | 286.25 | 0.442548358 | 1.51 | 0.040283196 | 105.1865 | 0.448903854 | 9.845 | 0.108000152 | 30.4 | 0.189993804 | 619.5 | 0.173879553 | 672.25 | 0.149937189 | 1.3275 | 0.059879899 | 70.25 | 0.58288078 | 1463.5 | 0.048397007 | 132.475 | 0.408104452 | 9.9875 | 0.092509834 | 7.3575 | 1.056559447 | 505.863 | 0.585742506 | 59.9 | 0.349403768 | 2.5 | 0.026381812 | 190 | 0.144137515 | 6.7 | 0.19772599 | 11.52565132 | 9600.361697 | -3.25 | 9.857978231 | 1.617772388 | 0.31750381 | 0.1298812 | 0.099630161 | 0.000611977 | 0.016127894 | 0.005102041 | 0.011521616 | 0.014238091 | 0.091041206 | 0.001327728 | 0.12542114 | 0.000537257 | 0.129693177 | 0.005998577 | 0.015625 | 0.018058674 | 0.013679168 | 0.002128841 | 0.239437824 | 0.001086949 | 0.097133562 | 0.003654271 | 0.80987768 | 0.249553438 | 0.058194515 | 0.000256 | 0.011080332 | 0.0201047 | BCC_SS | crystal | SS | BCC or FCC | BCC | Computational Materials Science, 2021, 188: 110244.
38 | MoNbTaW | 0 | 0 | 0 | 0 | 0 | 0 | 0 | 0 | 0 | 0.25 | 0 | 0 | 0.25 | 0 | 0 | 0 | 0 | 0.25 | 0 | 0.25 | 0 | 0 | 0 | 0 | 0 | 0 | 0 | 0 | 0 | 0 | 0 | 0 | 0 | 57.5 | 0.278396706 | 1.39725 | 0.023104619 | 1.905 | 0.190916694 | 5.5 | 0.090909091 | 3157.75 | 0.1164531 | 5370.5 | 0.076457969 | 13.725 | 0.325303259 | 705.90825 | 0.057799658 | 197 | 0.310993981 | 1.525 | 0.031276695 | 138.411 | 0.31795193 | 10.1325 | 0.069898888 | 33.45 | 0.115426702 | 706.25 | 0.1030052 | 758.5 | 0.096443294 | 1.315 | 0.046412759 | 105 | 0.482951996 | 1535 | 0.075060056 | 94.95 | 0.48026922 | 10.175 | 0.069932695 | 10.6625 | 0.82906653 | 711.75 | 0.116285015 | 66.9 | 0.31878716 | 2.5175 | 0.019736452 | 227.5 | 0.229193996 | 5.725 | 0.198533937 | 11.52565132 | 21590.7562 | -6.5 | 5.599250069 | 2.365110991 | 0.219394392 | 0.147342266 | 0.020586011 | 0.000150215 | 0.014261751 | 0.002066116 | 0.007236647 | 0.001822171 | 0.042891994 | 0.001450965 | 0.029786905 | 0.000454179 | 0.027021972 | 0.001378859 | 0.009880776 | 0.005658235 | 0.00447673 | 0.001044543 | 0.095804989 | 0.002888625 | 0.084035873 | 0.001450356 | 0.217158185 | 0.006385396 | 0.071990745 | 0.000179725 | 0.032876464 | 0.018921264 | BCC_SS | crystal | SS | BCC or FCC | BCC | Computational Materials Science, 2021, 188: 110244.
39 | MoNbTiV | 0 | 0 | 0 | 0 | 0 | 0 | 0 | 0.25 | 0.25 | 0.25 | 0 | 0 | 0.25 | 0 | 0 | 0 | 0 | 0 | 0 | 0 | 0 | 0 | 0 | 0 | 0 | 0 | 0 | 0 | 0 | 0 | 0 | 0 | 0 | 32 | 0.2972859 | 1.3925 | 0.040758389 | 1.7325 | 0.14368556 | 5 | 0.141421356 | 2442.5 | 0.161065363 | 4291.5 | 0.15700913 | 7.3575 | 0.299650846 | 661.54175 | 0.020389655 | 382.25 | 0.326913655 | 1.485 | 0.030674861 | 71.91625 | 0.31374922 | 9.7925 | 0.103803756 | 26.075 | 0.245676052 | 542 | 0.199735497 | 594.5 | 0.17824356 | 1.325 | 0.060022542 | 61.5 | 0.751889681 | 1415.95 | 0.064452279 | 199.975 | 0.637604247 | 9.9225 | 0.087146114 | 3.73 | 0.524767683 | 425.363 | 0.617801894 | 54.05 | 0.548475656 | 2.4725 | 0.021281663 | 167.5 | 0.254607793 | 7.275 | 0.207868277 | 11.52565132 | 6937.95459 | -2.75 | 10.23687394 | 1.693277148 | 0.372885382 | 0.141754609 | 0.024414063 | 0.000754523 | 0.015221791 | 0.01 | 0.010539324 | 0.007263575 | 0.038106542 | 0.000296288 | 0.034378835 | 0.00063769 | 0.0279569 | 0.005652798 | 0.03622033 | 0.018640814 | 0.013568625 | 0.002224991 | 0.397002446 | 0.002587442 | 0.250125031 | 0.00331444 | 0.119608421 | 0.249468971 | 0.184637559 | 0.0003131 | 0.034807307 | 0.028935062 | BCC_SS | crystal | SS | BCC or FCC | BCC | Computational Materials Science, 2021, 188: 110244.
40 | MoNbTiV0.3Zr | 0 | 0 | 0 | 0 | 0 | 0 | 0 | 0.069767442 | 0.23255814 | 0.23255814 | 0 | 0 | 0.23255814 | 0 | 0.23255814 | 0 | 0 | 0 | 0 | 0 | 0 | 0 | 0 | 0 | 0 | 0 | 0 | 0 | 0 | 0 | 0 | 0 | 0 | 35.32558147 | 0.244867872 | 1.45390698 | 0.06370142 | 1.655581399 | 0.178869159 | 4.76744187 | 0.168275008 | 2411.604656 | 0.163280458 | 4481.1628 | 0.133970569 | 7.36186048 | 0.286197588 | 658.2803269 | 0.023893133 | 340.6279077 | 0.340676437 | 1.528372096 | 0.047662982 | 79.82083737 | 0.258635984 | 11.01534886 | 0.164139818 | 25.42790703 | 0.254863474 | 565.3255825 | 0.171538099 | 609.8837222 | 0.157316946 | 1.280232561 | 0.048779846 | 57.51162802 | 0.809314389 | 1382.325584 | 0.077814205 | 251.1395354 | 0.613822836 | 11.08000002 | 0.161492945 | 2.685581401 | 0.8409676 | 409.1478148 | 0.627600822 | 51.6000001 | 0.564542258 | 2.492093028 | 0.019108638 | 150.9534887 | 0.34842582 | 6.725581409 | 0.220352613 | 12.82528553 | 3160.594719 | -2.617631162 | 11.81584279 | 2.328924053 | 0.588362778 | 0.167307365 | 0.03309217 | 0.00244553 | 0.021588012 | 0.015544457 | 0.009382514 | 0.009827044 | 0.035298555 | 0.000363787 | 0.067396536 | 0.001240563 | 0.037268767 | 0.017303069 | 0.040200575 | 0.014328739 | 0.012059801 | 0.001226829 | 0.466886702 | 0.003842029 | 0.149323439 | 0.017276903 | 0.373715244 | 0.171102423 | 0.16909762 | 0.000172676 | 0.063769153 | 0.019063193 | BCC_SS | crystal | SS | BCC or FCC | BCC | Computational Materials Science, 2021, 188: 110244.
41 | MoNbTiVZr | 0 | 0 | 0 | 0 | 0 | 0 | 0 | 0.2 | 0.2 | 0.2 | 0 | 0 | 0.2 | 0 | 0.2 | 0 | 0 | 0 | 0 | 0 | 0 | 0 | 0 | 0 | 0 | 0 | 0 | 0 | 0 | 0 | 0 | 0 | 0 | 33.6 | 0.270555195 | 1.4346 | 0.068534137 | 1.652 | 0.166322854 | 4.8 | 0.155902391 | 2379.6 | 0.157035413 | 4369 | 0.142431277 | 7.188 | 0.278360297 | 657.2482 | 0.022531096 | 361.4 | 0.33009297 | 1.516 | 0.048937301 | 75.7778 | 0.285160431 | 10.638 | 0.180477612 | 25.06 | 0.242565206 | 549.6 | 0.178336005 | 596.6 | 0.159020622 | 1.304 | 0.063349314 | 53.8 | 0.820324053 | 1386.76 | 0.072366467 | 243.98 | 0.590436582 | 10.758 | 0.171157114 | 3.0208 | 0.745897207 | 351.9304 | 0.787534992 | 51.46 | 0.525002563 | 2.482 | 0.020448957 | 152.22 | 0.321091274 | 6.96 | 0.214383994 | 13.3808668 | 2848.855068 | -2.72 | 11.70629068 | 2.102417656 | 0.630542359 | 0.160028734 | 0.023837868 | 0.002755831 | 0.018911995 | 0.0125 | 0.009418778 | 0.006857455 | 0.035820552 | 0.000339217 | 0.040485059 | 0.001338058 | 0.027132548 | 0.020214231 | 0.038115578 | 0.013051811 | 0.010454235 | 0.002507151 | 0.501585108 | 0.003121215 | 0.126556108 | 0.019301 | 0.206460241 | 0.199486592 | 0.145287311 | 0.000197522 | 0.052218265 | 0.019262782 | BCC_SS | crystal | SS | BCC or FCC | BCC | Computational Materials Science, 2021, 188: 110244.
42 | NbTaTiV | 0 | 0 | 0 | 0 | 0 | 0 | 0 | 0.25 | 0.25 | 0 | 0 | 0 | 0.25 | 0 | 0 | 0 | 0 | 0.25 | 0 | 0 | 0 | 0 | 0 | 0 | 0 | 0 | 0 | 0 | 0 | 0 | 0 | 0 | 0 | 39.75 | 0.519048949 | 1.40925 | 0.039347075 | 1.5675 | 0.032333549 | 4.75 | 0.091160569 | 2541 | 0.205704988 | 4495.5 | 0.202903772 | 8.97 | 0.522007049 | 672.5685 | 0.048155221 | 354.5 | 0.447891001 | 1.515 | 0.037774004 | 93.16575 | 0.576538287 | 10.16 | 0.104870188 | 26.075 | 0.245676052 | 575.75 | 0.239735737 | 625.25 | 0.214768462 | 1.3325 | 0.058703519 | 41 | 0.362996977 | 1400.95 | 0.048842519 | 220 | 0.486384876 | 10.2975 | 0.085640557 | 8.23 | 0.896282497 | 461.613 | 0.633502263 | 43.825 | 0.656371095 | 2.5025 | 0.02564535 | 160 | 0.202523147 | 7.65 | 0.120694022 | 11.52565132 | 7444.58652 | -0.25 | 117.14672 | 0.824431622 | 0.351393464 | 0.096976262 | 0.174923856 | 0.001094616 | 0.000463588 | 0.006232687 | 0.021721725 | 0.018791345 | 0.184698717 | 0.001724183 | 0.091529718 | 0.000612685 | 0.221942696 | 0.008199516 | 0.03622033 | 0.019126301 | 0.015712587 | 0.001943933 | 0.053688281 | 0.001249694 | 0.167355372 | 0.005429175 | 0.564780557 | 0.249510652 | 0.232628752 | 0.000271706 | 0.024414063 | 0.007785467 | BCC_SS | crystal | SS | BCC or FCC | BCC | Computational Materials Science, 2021, 188: 110244.
43 | NbTiV0.3Zr | 0 | 0 | 0 | 0 | 0 | 0 | 0 | 0.090909091 | 0.303030303 | 0 | 0 | 0 | 0.303030303 | 0 | 0.303030303 | 0 | 0 | 0 | 0 | 0 | 0 | 0 | 0 | 0 | 0 | 0 | 0 | 0 | 0 | 0 | 0 | 0 | 0 | 33.3030303 | 0.26841813 | 1.481454545 | 0.060049102 | 1.502727273 | 0.078178149 | 4.393939394 | 0.111203555 | 2264.818182 | 0.146034518 | 4350.606061 | 0.144704321 | 6.492727273 | 0.245284102 | 650.3907273 | 0.011370435 | 367.7878788 | 0.325990481 | 1.549090909 | 0.04595986 | 74.93321212 | 0.283919463 | 11.51090909 | 0.15549508 | 22.22424242 | 0.14644593 | 554.8181818 | 0.195616602 | 595 | 0.176609983 | 1.274242424 | 0.055088295 | 32.81818182 | 0.431931672 | 1328.484848 | 0.038465478 | 312.1212121 | 0.39205754 | 11.58909091 | 0.150881338 | 2.711515152 | 0.950579185 | 351.9198788 | 0.761594835 | 45.44848485 | 0.675675433 | 2.504848485 | 0.018959146 | 127 | 0.26555721 | 7.309090909 | 0.161755313 | 10.83625594 | 3005.150447 | 1.432506886 | 17.1323082 | 1.457369185 | 0.536876092 | 0.136571026 | 0.034906663 | 0.002039797 | 0.004003571 | 0.005765143 | 0.013906838 | 0.010007067 | 0.03131772 | 7.62e-05 | 0.054666428 | 0.001043631 | 0.039535963 | 0.014397915 | 0.012845711 | 0.01798959 | 0.016300852 | 0.001729543 | 0.12623608 | 0.000587299 | 0.081755913 | 0.014224903 | 0.47044184 | 0.266585916 | 0.242438013 | 0.000146905 | 0.034738857 | 0.014686574 | BCC_SS | crystal | SS | BCC or FCC | BCC | Computational Materials Science, 2021, 188: 110244.
44 | AlCoCrFeNi | 0.2 | 0.2 | 0.2 | 0.2 | 0.2 | 0 | 0 | 0 | 0 | 0 | 0 | 0 | 0 | 0 | 0 | 0 | 0 | 0 | 0 | 0 | 0 | 0 | 0 | 0 | 0 | 0 | 0 | 0 | 0 | 0 | 0 | 0 | 0 | 23.6 | 0.231466107 | 1.2838 | 0.057778896 | 1.778 | 0.067809525 | 7.2 | 0.344713157 | 1684 | 0.242690085 | 3051.2 | 0.051995045 | 7.104 | 0.322719878 | 698.081 | 0.103554049 | 532 | 0.343597506 | 1.226 | 0.038465991 | 50.4898 | 0.238025302 | 7.516 | 0.168366447 | 15.68 | 0.20987473 | 346.4 | 0.088726895 | 399 | 0.096039368 | 1.624 | 0.061403699 | 119.8 | 0.484180529 | 1674.04 | 0.057793972 | 76.6 | 0.45774636 | 7.524 | 0.167570829 | 9.5164 | 1.461662776 | 346.84 | 0.08459737 | 59.64 | 0.530454107 | 2.388 | 0.03012748 | 153.2 | 0.256566444 | 13.24 | 0.439018655 | 13.3808668 | 4008.166695 | -12.32 | 1.829008092 | 5.504703443 | 0.530163277 | 0.307812585 | 0.040347601 | 0.002665211 | 0.001785604 | 0.068055556 | 0.03977642 | 0.001443307 | 0.076863244 | 0.005963417 | 0.09414396 | 0.000728639 | 0.043355747 | 0.021845382 | 0.020174211 | 0.004752879 | 0.006694682 | 0.001798454 | 0.184935939 | 0.001452455 | 0.097197472 | 0.021658766 | 1.69250418 | 0.004747933 | 0.154153717 | 0.000667912 | 0.050786358 | 0.110919488 | BCC_SS | crystal | SS | BCC or FCC | BCC | Computational Materials Science, 2021, 188: 110244.
45 | AlCoCrFeMo0.1Ni | 0.196078431 | 0.196078431 | 0.196078431 | 0.196078431 | 0.196078431 | 0 | 0 | 0 | 0 | 0.019607843 | 0 | 0 | 0 | 0 | 0 | 0 | 0 | 0 | 0 | 0 | 0 | 0 | 0 | 0 | 0 | 0 | 0 | 0 | 0 | 0 | 0 | 0 | 0 | 23.96078426 | 0.249584127 | 1.285352939 | 0.05777563 | 1.785490192 | 0.073144691 | 7.176470574 | 0.343219864 | 1707.764702 | 0.256573597 | 3087.686268 | 0.09782602 | 7.165294103 | 0.322529669 | 697.8110966 | 0.102609902 | 526.4901951 | 0.351646953 | 1.230588233 | 0.046205028 | 51.38117636 | 0.262074073 | 7.552549004 | 0.169393152 | 16.07843134 | 0.267906041 | 351.3725483 | 0.132343673 | 404.0980384 | 0.129514334 | 1.617647056 | 0.067057806 | 120.1764703 | 0.478421419 | 1671.803918 | 0.058076367 | 76.07647044 | 0.458942392 | 7.560784298 | 0.168658411 | 9.380784296 | 1.47173899 | 351.7647052 | 0.128923635 | 59.88039204 | 0.523888931 | 2.389215681 | 0.030031773 | 154.705882 | 0.260811744 | 13.07450978 | 0.449202103 | 13.92087235 | 4170.393918 | -12.13379465 | 1.959286037 | 5.47087431 | 0.530304338 | 0.304722698 | 0.041030898 | 0.0025523 | 0.001894177 | 0.066408987 | 0.040356492 | 0.006844828 | 0.076148599 | 0.005824838 | 0.09710658 | 0.000681453 | 0.044215248 | 0.020590682 | 0.030101597 | 0.009817306 | 0.007801942 | 0.001633473 | 0.178999872 | 0.001472897 | 0.098511228 | 0.020407816 | 1.724412997 | 0.009607843 | 0.14854664 | 0.000665726 | 0.050749358 | 0.115289626 | BCC_SS | crystal | SS | BCC or FCC | BCC | Computational Materials Science, 2021, 188: 110244.
46 | AlCoCrFeNb0.1Ni | 0.196078431 | 0.196078431 | 0.196078431 | 0.196078431 | 0.196078431 | 0 | 0 | 0 | 0 | 0 | 0 | 0 | 0.019607843 | 0 | 0 | 0 | 0 | 0 | 0 | 0 | 0 | 0 | 0 | 0 | 0 | 0 | 0 | 0 | 0 | 0 | 0 | 0 | 0 | 23.94117642 | 0.2473735 | 1.286647056 | 0.059188612 | 1.7745098 | 0.068696054 | 7.156862731 | 0.346009067 | 1704.901957 | 0.252688943 | 3089.686268 | 0.101700114 | 7.132941162 | 0.319534404 | 697.1799986 | 0.103072193 | 526.7647049 | 0.35070676 | 1.232549017 | 0.053355916 | 51.32149009 | 0.258631709 | 7.580980377 | 0.176041409 | 15.89803918 | 0.22674256 | 353.1372542 | 0.160079574 | 405.5490188 | 0.14762032 | 1.616274507 | 0.069815734 | 118.5098037 | 0.490705438 | 1668.274506 | 0.062405981 | 78.03921552 | 0.463596777 | 7.589607828 | 0.175475952 | 9.352352923 | 1.477861795 | 353.411764 | 0.15507081 | 60.15882341 | 0.524257023 | 2.391372544 | 0.031413478 | 153.5294115 | 0.253947177 | 13.12352939 | 0.443018416 | 13.92087235 | 3973.654833 | -13.56401378 | 1.749756592 | 6.191621312 | 0.542689706 | 0.324446386 | 0.040951224 | 0.002502411 | 0.00168522 | 0.066147862 | 0.04019345 | 0.007605939 | 0.075731485 | 0.005774309 | 0.096861708 | 0.00138393 | 0.044101591 | 0.019964473 | 0.020961473 | 0.017842213 | 0.012783086 | 0.001605968 | 0.18945236 | 0.001552072 | 0.087189767 | 0.01977728 | 1.738461437 | 0.016950083 | 0.145606531 | 0.000685276 | 0.050001108 | 0.11331369 | BCC_SS | crystal | SS | BCC or FCC | BCC | Computational Materials Science, 2021, 188: 110244.
47 | AlCoCrFeNiSi0.2 | 0.192307692 | 0.192307692 | 0.192307692 | 0.192307692 | 0.192307692 | 0 | 0 | 0 | 0 | 0 | 0.038461538 | 0 | 0 | 0 | 0 | 0 | 0 | 0 | 0 | 0 | 0 | 0 | 0 | 0 | 0 | 0 | 0 | 0 | 0 | 0 | 0 | 0 | 0 | 23.23076919 | 0.243889402 | 1.278769228 | 0.060184966 | 1.782692304 | 0.067610954 | 7.076923064 | 0.354721063 | 1684.115381 | 0.237961149 | 3069.923071 | 0.059142202 | 6.920384603 | 0.350893686 | 701.4824216 | 0.103918463 | 538.9230758 | 0.338742187 | 1.222692305 | 0.040167044 | 49.62807683 | 0.252829207 | 7.690769214 | 0.197338226 | 17.00769226 | 0.433992396 | 346.8846147 | 0.087162681 | 401.1923069 | 0.097563618 | 1.628461535 | 0.061589064 | 120.9615382 | 0.472663859 | 1670.311535 | 0.057884348 | 38535.19185 | 4.990061144 | 7.699999983 | 0.197081275 | 9.156961524 | 1.502413324 | 348.2776916 | 0.085151462 | 62.48461523 | 0.54616733 | 2.380384611 | 0.033678242 | 151.1538459 | 0.263819955 | 12.83076921 | 0.471980966 | 14.22159652 | 3926.199107 | -16.39053244 | 1.46125878 | 7.834746356 | 0.554900008 | 0.367212116 | 0.037298043 | 0.002761241 | 0.001804637 | 0.063822342 | 0.038253069 | 0.001576126 | 0.071522099 | 0.006003576 | 0.084897669 | 0.00076879 | 0.040043102 | 0.017337712 | 0.14649094 | 0.004640408 | 0.006755201 | 0.001820914 | 0.170924672 | 0.001477119 | 23.94298984 | 0.017158167 | 1.803615723 | 0.0047746 | 0.120762132 | 0.000576972 | 0.047540164 | 0.123187629 | BCC_SS | crystal | SS | BCC or FCC | BCC | Computational Materials Science, 2021, 188: 110244.
48 | AlCoCrFeNiSi0.4 | 0.185185185 | 0.185185185 | 0.185185185 | 0.185185185 | 0.185185185 | 0 | 0 | 0 | 0 | 0 | 0.074074074 | 0 | 0 | 0 | 0 | 0 | 0 | 0 | 0 | 0 | 0 | 0 | 0 | 0 | 0 | 0 | 0 | 0 | 0 | 0 | 0 | 0 | 0 | 22.88888887 | 0.254565255 | 1.27411111 | 0.062138111 | 1.787037035 | 0.067336784 | 6.962962956 | 0.363496799 | 1684.222221 | 0.233498296 | 3087.259256 | 0.064423438 | 6.750370364 | 0.375641229 | 704.6318882 | 0.104046883 | 545.3333328 | 0.333925871 | 1.219629628 | 0.04153796 | 48.83018514 | 0.265565764 | 7.852592585 | 0.216822405 | 18.23703702 | 0.525251648 | 347.333333 | 0.085676446 | 403.2222218 | 0.098655923 | 1.632592591 | 0.061650083 | 122.0370369 | 0.461931529 | 1666.859258 | 0.057891357 | 74144.99993 | 3.531881339 | 7.862962955 | 0.21687845 | 8.824148139 | 1.541974276 | 349.6088885 | 0.085475794 | 65.11851845 | 0.554093835 | 2.373333331 | 0.036444757 | 149.2592591 | 0.270045422 | 12.45185184 | 0.501842921 | 14.58502024 | 3777.382319 | -19.83539091 | 1.238413464 | 9.299021538 | 0.575280666 | 0.400045494 | 0.034566214 | 0.002843772 | 0.001817471 | 0.059987132 | 0.036842094 | 0.001693819 | 0.066671544 | 0.006024544 | 0.077009546 | 0.00080416 | 0.037073214 | 0.021265188 | 0.227536847 | 0.004531542 | 0.006792066 | 0.001836759 | 0.158670095 | 0.001496471 | 11.55017184 | 0.021508905 | 1.91495457 | 0.004786866 | 0.10665388 | 0.000500092 | 0.044611695 | 0.135421157 | BCC_SS | crystal | SS | BCC or FCC | BCC | Computational Materials Science, 2021, 188: 110244.
49 | AlCoCrFeNiSi0.6 | 0.178571429 | 0.178571429 | 0.178571429 | 0.178571429 | 0.178571429 | 0 | 0 | 0 | 0 | 0 | 0.107142857 | 0 | 0 | 0 | 0 | 0 | 0 | 0 | 0 | 0 | 0 | 0 | 0 | 0 | 0 | 0 | 0 | 0 | 0 | 0 | 0 | 0 | 0 | 22.57142862 | 0.263818544 | 1.269785717 | 0.063733442 | 1.791071432 | 0.067004641 | 6.857142872 | 0.371219368 | 1684.321432 | 0.229277474 | 3103.357149 | 0.068463439 | 6.592500015 | 0.397674448 | 707.5563942 | 0.103991651 | 551.2857153 | 0.32918445 | 1.216785717 | 0.042650429 | 48.08928582 | 0.276635155 | 8.002857157 | 0.230576368 | 19.37857146 | 0.573853237 | 347.7500007 | 0.084262117 | 405.1071436 | 0.09941219 | 1.636428575 | 0.061613244 | 123.0357145 | 0.451898393 | 1663.653575 | 0.05783106 | 107211.2499 | 2.884688847 | 8.014285729 | 0.230836929 | 8.515107163 | 1.580435324 | 350.8450007 | 0.085619971 | 67.56428582 | 0.557125849 | 2.366785719 | 0.038659014 | 147.5000003 | 0.275406034 | 12.10000003 | 0.529160772 | 14.77811767 | 3638.181543 | -22.7551021 | 1.09386898 | 10.33357898 | 0.592162613 | 0.421699753 | 0.032110525 | 0.002914267 | 0.001825097 | 0.056501116 | 0.035531503 | 0.002101671 | 0.062254241 | 0.006029659 | 0.070225226 | 0.000835179 | 0.034401716 | 0.027536814 | 0.27103491 | 0.004426352 | 0.006809317 | 0.001847029 | 0.147879716 | 0.001511237 | 7.429847899 | 0.027846432 | 2.026460774 | 0.004787247 | 0.105223901 | 0.000597778 | 0.041960439 | 0.147579692 | BCC_SS | crystal | SS | BCC or FCC | BCC | Computational Materials Science, 2021, 188: 110244.
50 | Al0.75CoCrCu0.25FeNiTi0.5 | 0.136363636 | 0.181818182 | 0.181818182 | 0.181818182 | 0.181818182 | 0.045454545 | 0 | 0 | 0.090909091 | 0 | 0 | 0 | 0 | 0 | 0 | 0 | 0 | 0 | 0 | 0 | 0 | 0 | 0 | 0 | 0 | 0 | 0 | 0 | 0 | 0 | 0 | 0 | 0 | 24.18181819 | 0.19935449 | 1.293 | 0.063810324 | 1.769545455 | 0.075154504 | 7.272727273 | 0.347311099 | 1726.681819 | 0.212965201 | 3099.318182 | 0.067069737 | 7.150909092 | 0.302009732 | 702.1449546 | 0.093564819 | 507.9999999 | 0.309577293 | 1.248181818 | 0.068861096 | 51.91336364 | 0.204338131 | 7.668636363 | 0.18655642 | 16.06363637 | 0.193907139 | 353.8636364 | 0.103173628 | 406.0909092 | 0.101016953 | 1.609090909 | 0.080702017 | 118.4090907 | 0.701101477 | 1647.345454 | 0.091248344 | 105.5909092 | 0.93897833 | 7.675454545 | 0.185827474 | 9.366181826 | 1.410436036 | 353.8954546 | 0.097946359 | 58.35909089 | 0.617349223 | 2.400454546 | 0.0268655 | 152.1818182 | 0.237846922 | 12.51818181 | 0.424326081 | 15.54721513 | 3818.305803 | -14.38842976 | 1.86574172 | 8.087199157 | 0.582070918 | 0.368454075 | 0.02915718 | 0.001575909 | 0.001529753 | 0.047066761 | 0.028811562 | 0.002008524 | 0.052829136 | 0.004294599 | 0.079959552 | 0.003135787 | 0.031450844 | 0.013648428 | 0.015203007 | 0.004034061 | 0.005304183 | 0.002934371 | 0.257065907 | 0.003816827 | 0.706735145 | 0.013561738 | 1.605675252 | 0.003984686 | 0.15360754 | 0.000535701 | 0.034172417 | 0.097439861 | BCC_SS | crystal | SS | BCC or FCC | BCC | Computational Materials Science, 2021, 188: 110244.
51 | AlCoCrFeNiTi0.5 | 0.181818182 | 0.181818182 | 0.181818182 | 0.181818182 | 0.181818182 | 0 | 0 | 0 | 0.090909091 | 0 | 0 | 0 | 0 | 0 | 0 | 0 | 0 | 0 | 0 | 0 | 0 | 0 | 0 | 0 | 0 | 0 | 0 | 0 | 0 | 0 | 0 | 0 | 0 | 23.45454548 | 0.222927191 | 1.300000001 | 0.067176195 | 1.756363638 | 0.07616614 | 6.909090916 | 0.367480001 | 1707.363638 | 0.232295562 | 3097.454549 | 0.06793253 | 6.867272734 | 0.336456918 | 694.5111825 | 0.100564692 | 531.2727278 | 0.328084398 | 1.24909091 | 0.068652992 | 50.25136369 | 0.228518198 | 7.800000008 | 0.192833779 | 15.95454547 | 0.20405385 | 353.5454549 | 0.104667103 | 405.545455 | 0.103544813 | 1.596363638 | 0.08089768 | 110.909091 | 0.559392451 | 1640.927274 | 0.085042997 | 106.0000001 | 0.932067485 | 7.807272735 | 0.192023796 | 9.2049091 | 1.444769533 | 353.5818185 | 0.099478378 | 54.90909096 | 0.613199081 | 2.394545457 | 0.029922643 | 149.2727274 | 0.264488566 | 12.81818183 | 0.444709694 | 14.69716889 | 3256.888424 | -17.91735541 | 1.400508678 | 7.96229129 | 0.615531057 | 0.367660073 | 0.036123813 | 0.001874556 | 0.001391222 | 0.058203224 | 0.037400306 | 0.002027245 | 0.06695339 | 0.005157557 | 0.086162236 | 0.003106714 | 0.038986174 | 0.014464168 | 0.019721446 | 0.005332242 | 0.00699502 | 0.002724617 | 0.227605604 | 0.003701848 | 0.69934302 | 0.014341938 | 1.681752441 | 0.0052673 | 0.196554377 | 0.000662522 | 0.043808773 | 0.116983415 | BCC_SS | crystal | SS | BCC or FCC | BCC | Computational Materials Science, 2021, 188: 110244.
52 | AlCoCrFeNiTi | 0.166666667 | 0.166666667 | 0.166666667 | 0.166666667 | 0.166666667 | 0 | 0 | 0 | 0.166666667 | 0 | 0 | 0 | 0 | 0 | 0 | 0 | 0 | 0 | 0 | 0 | 0 | 0 | 0 | 0 | 0 | 0 | 0 | 0 | 0 | 0 | 0 | 0 | 0 | 23.33333338 | 0.215235988 | 1.313500003 | 0.072207879 | 1.738333337 | 0.08131501 | 6.66666668 | 0.384057287 | 1726.833337 | 0.223055318 | 3136.000006 | 0.076083765 | 6.670000013 | 0.345862471 | 691.5363347 | 0.097744446 | 530.6666677 | 0.314498452 | 1.268333336 | 0.081989369 | 50.05266677 | 0.220052293 | 8.036666683 | 0.204076927 | 16.18333337 | 0.198229833 | 359.5000007 | 0.112828043 | 411.0000008 | 0.107267725 | 1.573333336 | 0.092373853 | 103.5000002 | 0.621087722 | 1613.333337 | 0.100380451 | 130.5000003 | 0.955570712 | 8.043333349 | 0.203273827 | 8.945333351 | 1.426650948 | 359.2000007 | 0.107148154 | 50.96666677 | 0.682556419 | 2.400000005 | 0.029560829 | 146.0000003 | 0.269367693 | 12.46666669 | 0.447659384 | 14.89668824 | 2857.067841 | -21.55555564 | 1.193385978 | 9.113595016 | 0.660406762 | 0.391120071 | 0.032687075 | 0.002130304 | 0.002169572 | 0.050416667 | 0.035221396 | 0.003046691 | 0.059044316 | 0.004529061 | 0.079425143 | 0.004641805 | 0.035409077 | 0.017488654 | 0.019133838 | 0.00570288 | 0.007128579 | 0.004321076 | 0.269041672 | 0.005899474 | 0.710796472 | 0.017370368 | 1.662784883 | 0.005592782 | 0.239006914 | 0.000651042 | 0.038312379 | 0.121251441 | BCC_SS | crystal | SS | BCC or FCC | BCC | Computational Materials Science, 2021, 188: 110244.
53 | AlCrFeNi | 0.25 | 0 | 0.25 | 0.25 | 0.25 | 0 | 0 | 0 | 0 | 0 | 0 | 0 | 0 | 0 | 0 | 0 | 0 | 0 | 0 | 0 | 0 | 0 | 0 | 0 | 0 | 0 | 0 | 0 | 0 | 0 | 0 | 0 | 0 | 22.75 | 0.255124984 | 1.292 | 0.062600263 | 1.7525 | 0.069696054 | 6.75 | 0.38311409 | 1663 | 0.273307382 | 3014 | 0.051977062 | 6.67 | 0.355681155 | 682.50075 | 0.106853401 | 559.75 | 0.347873296 | 1.2375 | 0.037195864 | 48.379 | 0.260031914 | 7.7275 | 0.172555638 | 15.55 | 0.235869131 | 339.25 | 0.089659234 | 392.25 | 0.102220468 | 1.605 | 0.064222829 | 124.75 | 0.512223038 | 1680.55 | 0.063779821 | 80.75 | 0.471676678 | 7.73 | 0.17234605 | 2.5955 | 0.59160091 | 339.425 | 0.083395653 | 58.625 | 0.602090366 | 2.385 | 0.033608427 | 146.5 | 0.281998846 | 13.3 | 0.488519333 | 11.52565132 | 2941.122804 | -13.25 | 1.446577973 | 5.048978857 | 0.572923012 | 0.296651196 | 0.045918367 | 0.002935425 | 0.002019227 | 0.077160494 | 0.048172727 | 0.001356312 | 0.088566474 | 0.005912836 | 0.090751899 | 0.000743802 | 0.048902607 | 0.021620701 | 0.025333175 | 0.004646477 | 0.007131582 | 0.00204045 | 0.195261264 | 0.001640863 | 0.114927297 | 0.021559205 | 0.207304703 | 0.004596634 | 0.207228781 | 0.000800997 | 0.057895258 | 0.135734072 | BCC_SS | crystal | SS | BCC or FCC | BCC | Computational Materials Science, 2021, 188: 110244.
54 | AlCrFeNiMo0.2 | 0.238095238 | 0 | 0.238095238 | 0.238095238 | 0.238095238 | 0 | 0 | 0 | 0 | 0.047619048 | 0 | 0 | 0 | 0 | 0 | 0 | 0 | 0 | 0 | 0 | 0 | 0 | 0 | 0 | 0 | 0 | 0 | 0 | 0 | 0 | 0 | 0 | 0 | 23.66666667 | 0.295439112 | 1.295380952 | 0.062040066 | 1.771904762 | 0.083211183 | 6.714285714 | 0.376621789 | 1721.714286 | 0.299382423 | 3104.380953 | 0.139204278 | 6.839523811 | 0.356192411 | 682.5871905 | 0.104266575 | 545.0476189 | 0.368927208 | 1.248095238 | 0.052313274 | 50.64428573 | 0.31429132 | 7.806190477 | 0.172687787 | 16.52380953 | 0.341156093 | 351.6666668 | 0.179047664 | 404.9523811 | 0.17033923 | 1.59047619 | 0.075286156 | 125.4285714 | 0.497762492 | 1674.809524 | 0.064309575 | 79.28095237 | 0.476105715 | 7.80952381 | 0.172595985 | 2.595714286 | 0.577295828 | 351.7380953 | 0.175148601 | 59.25714286 | 0.583266237 | 2.388095238 | 0.033264857 | 150.4761905 | 0.29283354 | 12.89523809 | 0.511354902 | 12.56847688 | 3265.413228 | -12.65306122 | 1.710204813 | 5.057481852 | 0.568454297 | 0.291794484 | 0.048365309 | 0.002648367 | 0.002284423 | 0.072862101 | 0.049965238 | 0.01614524 | 0.08721672 | 0.005639123 | 0.099277225 | 0.001372672 | 0.051976041 | 0.018804867 | 0.066155868 | 0.023745884 | 0.018741444 | 0.002395231 | 0.181698945 | 0.001708938 | 0.107536761 | 0.018731764 | 0.197436251 | 0.023341908 | 0.188623847 | 0.000796168 | 0.058324368 | 0.149106897 | BCC_SS | crystal | SS | BCC or FCC | BCC | Computational Materials Science, 2021, 188: 110244.
55 | AlCrFeNiMo0.5 | 0.222222222 | 0 | 0.222222222 | 0.222222222 | 0.222222222 | 0 | 0 | 0 | 0 | 0.111111111 | 0 | 0 | 0 | 0 | 0 | 0 | 0 | 0 | 0 | 0 | 0 | 0 | 0 | 0 | 0 | 0 | 0 | 0 | 0 | 0 | 0 | 0 | 0 | 24.88888886 | 0.327752765 | 1.299888888 | 0.061121774 | 1.797777776 | 0.095799274 | 6.66666666 | 0.367423462 | 1799.999998 | 0.320964126 | 3224.888886 | 0.190548658 | 7.065555548 | 0.353959474 | 682.7024438 | 0.100716057 | 525.4444439 | 0.395190032 | 1.262222221 | 0.065200296 | 53.66466661 | 0.355606634 | 7.911111103 | 0.171936387 | 17.8222222 | 0.409492332 | 368.2222219 | 0.235778308 | 421.8888885 | 0.217973679 | 1.57111111 | 0.086880836 | 126.3333332 | 0.478191701 | 1667.155554 | 0.064734977 | 77.32222214 | 0.481044029 | 7.915555548 | 0.171975672 | 2.595999997 | 0.557659526 | 368.1555552 | 0.232326793 | 60.09999994 | 0.558058738 | 2.39222222 | 0.032724412 | 155.7777776 | 0.301488335 | 12.35555554 | 0.540876711 | 13.14521343 | 3518.647334 | -11.85185183 | 1.996429292 | 4.966599123 | 0.561061959 | 0.282802832 | 0.052517361 | 0.002295375 | 0.004510614 | 0.067222222 | 0.051556173 | 0.030409925 | 0.084834771 | 0.005272956 | 0.111117228 | 0.002727978 | 0.068985869 | 0.015493274 | 0.115588696 | 0.044023148 | 0.035096607 | 0.003308555 | 0.164416072 | 0.001788034 | 0.103141567 | 0.015410096 | 0.184277815 | 0.043307468 | 0.165719365 | 0.000785451 | 0.058282792 | 0.168047038 | BCC_SS | crystal | SS | BCC or FCC | BCC | Computational Materials Science, 2021, 188: 110244.
56 | MoNbHfZrTi | 0 | 0 | 0 | 0 | 0 | 0 | 0 | 0 | 0.2 | 0.2 | 0 | 0 | 0.2 | 0 | 0.2 | 0 | 0 | 0 | 0.2 | 0 | 0 | 0 | 0 | 0 | 0 | 0 | 0 | 0 | 0 | 0 | 0 | 0 | 0 | 43.4 | 0.370846074 | 1.487 | 0.060972711 | 1.586 | 0.195179394 | 4.6 | 0.173913043 | 2444.2 | 0.148041149 | 4607.6 | 0.116100185 | 8.62 | 0.350861626 | 658.7704 | 0.021958748 | 292.4 | 0.428065832 | 1.556 | 0.049045717 | 101.2866 | 0.419185857 | 11.662 | 0.151780712 | 25.6 | 0.233317929 | 585 | 0.150776595 | 617.8 | 0.138662019 | 1.26 | 0.032914986 | 52.2 | 0.863336658 | 1391.96 | 0.073483927 | 263.98 | 0.543605901 | 11.722 | 0.154832147 | 22.8048 | 1.782389741 | 466.84 | 0.473471494 | 41.34 | 0.822790276 | 2.504 | 0.016867981 | 142.22 | 0.360820012 | 6.46 | 0.206898259 | 13.3808668 | 3599.260118 | -1.6 | 20.44094665 | 2.311709324 | 0.558477917 | 0.165572686 | 0.086852556 | 0.001390758 | 0.02619675 | 0.01852552 | 0.008476914 | 0.010338831 | 0.058450374 | 0.000300742 | 0.125473603 | 0.000761296 | 0.116186016 | 0.008176577 | 0.033007813 | 0.014960918 | 0.011292401 | 0.000453515 | 0.553004213 | 0.002914753 | 0.131534639 | 0.008230956 | 2.535351463 | 0.153241229 | 0.234460241 | 0.000100032 | 0.07619032 | 0.021947876 | BCC_SS | crystal | SS | BCC or FCC | BCC | Computational Materials Science, 2021, 188: 110244.
57 | MoNbTaVW | 0 | 0 | 0 | 0 | 0 | 0 | 0 | 0.2 | 0 | 0.2 | 0 | 0 | 0.2 | 0 | 0 | 0 | 0 | 0.2 | 0 | 0.2 | 0 | 0 | 0 | 0 | 0 | 0 | 0 | 0 | 0 | 0 | 0 | 0 | 0 | 50.6 | 0.392997495 | 1.381 | 0.031480181 | 1.85 | 0.18561882 | 5.4 | 0.090721842 | 2962.8 | 0.172168269 | 5032.4 | 0.152909354 | 12.204 | 0.411347269 | 694.9082 | 0.061320597 | 255.4 | 0.505151362 | 1.508 | 0.036175548 | 120.9172 | 0.435537836 | 9.77 | 0.098543178 | 31.32 | 0.175093876 | 655.6 | 0.183644005 | 709.8 | 0.165308676 | 1.342 | 0.05721715 | 90.2 | 0.600449027 | 1510.8 | 0.07535957 | 115.96 | 0.505002373 | 9.896 | 0.08553136 | 9.546 | 0.860668304 | 569.4904 | 0.516237059 | 63.64 | 0.316763503 | 2.498 | 0.023669729 | 214 | 0.251816703 | 6.26 | 0.235773223 | 13.3808668 | 13502.36366 | -4.64 | 8.544144864 | 2.219693673 | 0.295175602 | 0.147362102 | 0.059504132 | 0.000443067 | 0.015199416 | 0.002469136 | 0.01385453 | 0.014444084 | 0.069729109 | 0.001688791 | 0.167314618 | 0.000455924 | 0.066979535 | 0.004405314 | 0.014800135 | 0.019099895 | 0.015063848 | 0.001393032 | 0.156539053 | 0.003136594 | 0.105047488 | 0.002543543 | 0.268179796 | 0.199682649 | 0.0526102 | 0.000195 | 0.040248057 | 0.0233727 | BCC_SS | crystal | SS | BCC or FCC | BCC | Computational Materials Science, 2021, 188: 110244.
58 | HfMo0.5NbTiV0.5Si0.3 | 0 | 0 | 0 | 0 | 0 | 0 | 0 | 0.11627907 | 0.23255814 | 0.11627907 | 0.069767442 | 0 | 0.23255814 | 0 | 0 | 0 | 0 | 0 | 0.23255814 | 0 | 0 | 0 | 0 | 0 | 0 | 0 | 0 | 0 | 0 | 0 | 0 | 0 | 0 | 39.93023264 | 0.49770094 | 1.431255817 | 0.07879095 | 1.605813957 | 0.158256706 | 4.581395358 | 0.15058271 | 2382.000005 | 0.162226184 | 4373.116288 | 0.152657485 | 8.193953505 | 0.433288717 | 668.1463734 | 0.050622163 | 352.6976751 | 0.500102034 | 1.505116282 | 0.081666436 | 93.28616298 | 0.554306296 | 11.01813956 | 0.147461187 | 26.85116284 | 0.301531229 | 553.3023267 | 0.210763534 | 592.7441872 | 0.174717205 | 1.320232561 | 0.101864002 | 53.25581406 | 0.840937383 | 1416.262794 | 0.060247142 | 69994.17456 | 3.638768685 | 11.12325584 | 0.14345268 | 26.77472098 | 1.589484932 | 486.6260475 | 0.417887025 | 45.35581404 | 0.941730148 | 2.474883726 | 0.037312236 | 143.0232561 | 0.289869039 | 6.786046525 | 0.254951653 | 14.16547755 | 2281.805103 | -16.36560309 | 2.06177355 | 14.95149876 | 0.714138462 | 0.426542135 | 0.150009749 | 0.00263698 | 0.013849123 | 0.011148816 | 0.007971228 | 0.008039977 | 0.089599422 | 0.002189802 | 0.081425714 | 0.004105585 | 0.193987887 | 0.011236039 | 0.052754209 | 0.014194784 | 0.01302083 | 0.007052927 | 0.301423326 | 0.001314134 | 12.31686965 | 0.011530018 | 1.934641991 | 0.11606316 | 0.264094326 | 0.000924439 | 0.043002581 | 0.02654772 | BCC_SS | crystal | SS | BCC or FCC | BCC | Computational Materials Science, 2021, 188: 110244.
59 | HfMo0.5NbTiV0.5Si0.5 | 0 | 0 | 0 | 0 | 0 | 0 | 0 | 0.111111111 | 0.222222222 | 0.111111111 | 0.111111111 | 0 | 0.222222222 | 0 | 0 | 0 | 0 | 0 | 0.222222222 | 0 | 0 | 0 | 0 | 0 | 0 | 0 | 0 | 0 | 0 | 0 | 0 | 0 | 0 | 38.77777774 | 0.519581508 | 1.418888887 | 0.087574295 | 1.618888887 | 0.157954076 | 4.555555551 | 0.150351561 | 2351.111109 | 0.171825044 | 4335.999996 | 0.155649684 | 7.933333325 | 0.4632261 | 673.4073327 | 0.061015061 | 368.6666663 | 0.508989395 | 1.488888887 | 0.095218734 | 90.38833324 | 0.57864086 | 11.06444443 | 0.144849485 | 27.88888886 | 0.332118016 | 544.6666661 | 0.221829443 | 586.6666661 | 0.179120614 | 1.338888888 | 0.117538033 | 57.5555555 | 0.835789179 | 1423.41111 | 0.06305459 | 111327.7666 | 2.822234835 | 11.16666666 | 0.140841756 | 25.59233331 | 1.639601869 | 482.0746662 | 0.41466909 | 49.27777773 | 0.924177314 | 2.46222222 | 0.043733002 | 141.111111 | 0.293986688 | 6.599999993 | 0.287657189 | 14.42584136 | 1880.995918 | -24.4444444 | 1.387503652 | 17.95863506 | 0.795133639 | 0.470533489 | 0.163109408 | 0.003901765 | 0.012413559 | 0.0111706 | 0.008865284 | 0.00711758 | 0.10093512 | 0.003134793 | 0.096365524 | 0.006101087 | 0.211101608 | 0.010243742 | 0.071111111 | 0.015821817 | 0.013825829 | 0.009972357 | 0.286645168 | 0.001415691 | 7.080007521 | 0.010552214 | 2.085858192 | 0.11090285 | 0.325341413 | 0.001358158 | 0.044088977 | 0.040812162 | BCC_SS | crystal | SS | BCC or FCC | BCC | Computational Materials Science, 2021, 188: 110244.
60 | CrMoNbTiV | 0 | 0 | 0.2 | 0 | 0 | 0 | 0 | 0.2 | 0.2 | 0.2 | 0 | 0 | 0.2 | 0 | 0 | 0 | 0 | 0 | 0 | 0 | 0 | 0 | 0 | 0 | 0 | 0 | 0 | 0 | 0 | 0 | 0 | 0 | 0 | 30.4 | 0.299034689 | 1.3638 | 0.056186692 | 1.718 | 0.13069562 | 5.2 | 0.143909899 | 2390 | 0.153640942 | 4022 | 0.201028457 | 7.324 | 0.269397136 | 659.8072 | 0.019025912 | 395.6 | 0.290482621 | 1.448 | 0.058338984 | 67.9322 | 0.319400827 | 9.28 | 0.147642681 | 24.96 | 0.246328751 | 501.4 | 0.252031645 | 555 | 0.22231635 | 1.372 | 0.085919312 | 68 | 0.637564028 | 1450.88 | 0.074051456 | 185.98 | 0.631403662 | 9.384 | 0.141297436 | 3.604 | 0.490782567 | 409.1504 | 0.579915368 | 56.1 | 0.478262122 | 2.468 | 0.019415152 | 166 | 0.2304955 | 6.8 | 0.243070041 | 13.3808668 | 4238.550128 | -4.32 | 7.402840662 | 2.157257518 | 0.503083679 | 0.161749333 | 0.029120499 | 0.001417139 | 0.013238178 | 0.010650888 | 0.008964689 | 0.014367572 | 0.031486511 | 0.000275956 | 0.026721081 | 0.002089375 | 0.03402097 | 0.009759819 | 0.039127219 | 0.028297281 | 0.020572356 | 0.003755238 | 0.218036332 | 0.001891028 | 0.264853812 | 0.010537689 | 0.095161807 | 0.199558353 | 0.149481604 | 0.000277917 | 0.029728553 | 0.017301038 | BCC_SS | crystal | SS | BCC or FCC | BCC | Computational Materials Science, 2021, 188: 110244.
61 | MoNbTaTiV | 0 | 0 | 0 | 0 | 0 | 0 | 0 | 0.2 | 0.2 | 0.2 | 0 | 0 | 0.2 | 0 | 0 | 0 | 0 | 0.2 | 0 | 0 | 0 | 0 | 0 | 0 | 0 | 0 | 0 | 0 | 0 | 0 | 0 | 0 | 0 | 40.2 | 0.459600256 | 1.4 | 0.037809944 | 1.686 | 0.143117733 | 5 | 0.126491106 | 2612 | 0.187060994 | 4578.8 | 0.181858049 | 9.222 | 0.457415518 | 674.918 | 0.043482418 | 333.8 | 0.443158172 | 1.504 | 0.037043586 | 93.7226 | 0.512745386 | 10.004 | 0.100236722 | 28.06 | 0.248420579 | 580.6 | 0.213290292 | 632 | 0.191239809 | 1.326 | 0.053666506 | 60.6 | 0.683144401 | 1432.76 | 0.06161468 | 185.98 | 0.631403662 | 10.118 | 0.085652784 | 7.104 | 0.981336136 | 488.8904 | 0.546520714 | 49.44 | 0.56781276 | 2.492 | 0.024527619 | 174 | 0.231602778 | 7.08 | 0.198826716 | 13.3808668 | 9359.921105 | -2.56 | 13.65266566 | 1.692524741 | 0.34426992 | 0.137047583 | 0.133145219 | 0.00072 | 0.015807804 | 0.008 | 0.013475443 | 0.012598472 | 0.130805052 | 0.001256946 | 0.067416294 | 0.000510695 | 0.173231665 | 0.005667177 | 0.022253912 | 0.014364652 | 0.01297919 | 0.001748986 | 0.334747138 | 0.001577359 | 0.264853812 | 0.003497461 | 0.721828839 | 0.199630354 | 0.143237398 | 0.00019594 | 0.027057736 | 0.020741166 | BCC_SS | crystal | SS | BCC or FCC | BCC | Computational Materials Science, 2021, 188: 110244.
62 | CrNbTiZr | 0 | 0 | 0.25 | 0 | 0 | 0 | 0 | 0 | 0.25 | 0 | 0 | 0 | 0.25 | 0 | 0.25 | 0 | 0 | 0 | 0 | 0 | 0 | 0 | 0 | 0 | 0 | 0 | 0 | 0 | 0 | 0 | 0 | 0 | 0 | 31.75 | 0.276713124 | 1.43575 | 0.087813408 | 1.5325 | 0.081157213 | 4.75 | 0.174559199 | 2249.75 | 0.134319673 | 4049.25 | 0.206187762 | 6.695 | 0.219654461 | 650.9715 | 0.010452341 | 379 | 0.292394241 | 1.495 | 0.084278282 | 70.99825 | 0.297551563 | 10.68 | 0.224924804 | 21.75 | 0.139701284 | 508.5 | 0.267042675 | 551.5 | 0.2331878 | 1.3325 | 0.102813574 | 48.25 | 0.608913011 | 1387.6 | 0.089104917 | 275 | 0.49225405 | 10.71 | 0.226955108 | 2.631 | 0.857630113 | 376.375 | 0.590623894 | 49.775 | 0.584391526 | 2.4975 | 0.017990191 | 132.775 | 0.249292994 | 6.625 | 0.215953267 | 11.52565132 | 1494.664813 | -5 | 5.185966811 | 3.640054945 | 0.774291098 | 0.216559526 | 0.023575547 | 0.004229642 | 0.004365049 | 0.017313019 | 0.012360774 | 0.018625669 | 0.026872489 | 7.01e-05 | 0.036592964 | 0.004253308 | 0.026536456 | 0.026087694 | 0.013477342 | 0.031850141 | 0.027077105 | 0.007287329 | 0.224764423 | 0.005350613 | 0.069504132 | 0.026394872 | 0.432115094 | 0.178661336 | 0.179484791 | 0.000156563 | 0.024629671 | 0.022217871 | BCC_SS | crystal | SS | BCC or FCC | BCC | Computational Materials Science, 2021, 188: 110244.
63 | ZrTiHfV0.5Nb0.5 | 0 | 0 | 0 | 0 | 0 | 0 | 0 | 0.125 | 0.25 | 0 | 0 | 0 | 0.125 | 0 | 0.25 | 0 | 0 | 0 | 0.25 | 0 | 0 | 0 | 0 | 0 | 0 | 0 | 0 | 0 | 0 | 0 | 0 | 0 | 0 | 41.5 | 0.464129163 | 1.503875 | 0.064405232 | 1.44625 | 0.093020179 | 4.25 | 0.101885342 | 2260.375 | 0.121704444 | 4364.75 | 0.137936537 | 7.91 | 0.420491788 | 652.23125 | 0.011664774 | 330.75 | 0.45272481 | 1.565 | 0.051812379 | 97.37525 | 0.517463786 | 11.91875 | 0.164801922 | 22.5 | 0.131430872 | 551.625 | 0.175336281 | 580.25 | 0.144199233 | 1.2775 | 0.05983908 | 27.625 | 0.37441901 | 1354.2 | 0.050278558 | 323.75 | 0.302615029 | 12.04125 | 0.158855179 | 28.34725 | 1.542973516 | 348.8565 | 0.726607391 | 29.2625 | 0.982832155 | 2.5 | 0.017776389 | 119.025 | 0.233188099 | 7.0125 | 0.181564606 | 12.96635773 | 3125.904502 | 0.1875 | 156.3137646 | 1.373601028 | 0.568778869 | 0.132718208 | 0.135034112 | 0.001950853 | 0.002556495 | 0.003892734 | 0.00586511 | 0.008498519 | 0.115222054 | 8.69e-05 | 0.085345241 | 0.000797446 | 0.173460132 | 0.011395987 | 0.007130864 | 0.013173193 | 0.008862426 | 0.002279116 | 0.113943715 | 0.001003573 | 0.036003116 | 0.009169276 | 1.780604964 | 0.17354274 | 0.471581863 | 0.000128 | 0.022927046 | 0.012812142 | BCC_SS | crystal | SS | BCC or FCC | BCC | Computational Materials Science, 2021, 188: 110244.
64 | Zr2.0TiHfVNb2.0 | 0 | 0 | 0 | 0 | 0 | 0 | 0 | 0.142857143 | 0.142857143 | 0 | 0 | 0 | 0.285714286 | 0 | 0.285714286 | 0 | 0 | 0 | 0.142857143 | 0 | 0 | 0 | 0 | 0 | 0 | 0 | 0 | 0 | 0 | 0 | 0 | 0 | 0 | 39.8571429 | 0.383897572 | 1.48857143 | 0.068022394 | 1.475714287 | 0.093114537 | 4.428571433 | 0.111745213 | 2340.857145 | 0.128917646 | 4499.857147 | 0.127040609 | 7.725714293 | 0.339826519 | 650.3782864 | 0.010967956 | 320.4285717 | 0.392511003 | 1.565714287 | 0.048141993 | 92.22214295 | 0.432102048 | 11.72857144 | 0.170061754 | 23.22857145 | 0.12739092 | 578.2857149 | 0.168968359 | 611.8571435 | 0.149729733 | 1.271428573 | 0.06284104 | 32.85714289 | 0.415848598 | 1351.97143 | 0.047100623 | 291.4285717 | 0.396119683 | 11.85142858 | 0.162608888 | 16.83400002 | 2.117912248 | 353.8360004 | 0.805397177 | 44.6571429 | 0.701166865 | 2.510000003 | 0.019166145 | 128.8857144 | 0.260943511 | 6.985714293 | 0.16489771 | 12.88525375 | 2784.768877 | 1.142857145 | 26.39222097 | 1.683147724 | 0.609410412 | 0.144365731 | 0.092909172 | 0.001919996 | 0.002785683 | 0.00475695 | 0.008728348 | 0.006232011 | 0.073838201 | 7.17e-05 | 0.057659801 | 0.000920972 | 0.124994034 | 0.012065811 | 0.006754153 | 0.010662633 | 0.011200245 | 0.002818006 | 0.118304077 | 0.001050321 | 0.06728868 | 0.010284991 | 3.830200843 | 0.245759205 | 0.246064785 | 0.000183671 | 0.029074208 | 0.009678304 | BCC_SS | crystal | SS | BCC or FCC | BCC | Computational Materials Science, 2021, 188: 110244.
65 | ZrTiHfNb0.5Mo0.5 | 0 | 0 | 0 | 0 | 0 | 0 | 0 | 0 | 0.25 | 0.125 | 0 | 0 | 0.125 | 0 | 0.25 | 0 | 0 | 0 | 0.25 | 0 | 0 | 0 | 0 | 0 | 0 | 0 | 0 | 0 | 0 | 0 | 0 | 0 | 0 | 43.875 | 0.409375043 | 1.50975 | 0.057037877 | 1.5125 | 0.178841142 | 4.375 | 0.159078982 | 2349.5 | 0.145889514 | 4518.75 | 0.124712679 | 8.42375 | 0.394995673 | 656.40725 | 0.019799193 | 301 | 0.460360715 | 1.5675 | 0.049390311 | 103.00125 | 0.459297097 | 12.05125 | 0.144379451 | 24.15 | 0.222188999 | 570 | 0.157833809 | 598.25 | 0.139049163 | 1.25875 | 0.034039993 | 41.125 | 0.933516746 | 1372.45 | 0.069697017 | 304.9875 | 0.42379818 | 12.11875 | 0.147504589 | 28.03725 | 1.566177605 | 423.55 | 0.534543897 | 31.925 | 0.985762018 | 2.50375 | 0.015331156 | 127.775 | 0.352038222 | 6.5625 | 0.203862921 | 12.96635773 | 3985.577854 | -0.875 | 34.81652285 | 1.93099968 | 0.513552866 | 0.154345449 | 0.102728468 | 0.001181017 | 0.022908613 | 0.017244898 | 0.007557414 | 0.011254187 | 0.08308663 | 0.000225966 | 0.137219788 | 0.000779006 | 0.134268291 | 0.006672014 | 0.030096254 | 0.016178055 | 0.011310718 | 0.000591934 | 0.70801383 | 0.00233427 | 0.087442847 | 0.006681945 | 1.835145646 | 0.186015383 | 0.359953202 | 7.63e-05 | 0.080007826 | 0.024098866 | BCC_SS | crystal | SS | BCC or FCC | BCC | Computational Materials Science, 2021, 188: 110244.
66 | ZrTiHfNb0.5Ta0.5 | 0 | 0 | 0 | 0 | 0 | 0 | 0 | 0 | 0.25 | 0 | 0 | 0 | 0.125 | 0 | 0.25 | 0 | 0 | 0.125 | 0.25 | 0 | 0 | 0 | 0 | 0 | 0 | 0 | 0 | 0 | 0 | 0 | 0 | 0 | 0 | 47.75 | 0.425696629 | 1.518125 | 0.048621163 | 1.43 | 0.082668464 | 4.25 | 0.101885342 | 2398.75 | 0.180900038 | 4620.75 | 0.148466811 | 9.23 | 0.46642708 | 661.920625 | 0.039667857 | 287.125 | 0.515835549 | 1.5825 | 0.041647477 | 113.626 | 0.472171475 | 12.235 | 0.123470544 | 24.15 | 0.222188999 | 586.875 | 0.179518098 | 613.625 | 0.166534444 | 1.2625 | 0.037519397 | 30.875 | 0.461307564 | 1364.95 | 0.060104524 | 315 | 0.352080524 | 12.30625 | 0.126461682 | 30.28725 | 1.419805857 | 441.675 | 0.554050596 | 26.8125 | 1.031293494 | 2.51875 | 0.015044671 | 124.025 | 0.296808776 | 6.75 | 0.173719102 | 12.96635773 | 5484.882365 | 2.125 | 14.6367297 | 1.106731004 | 0.430138191 | 0.115642906 | 0.072702229 | 0.00078142 | 0.002066116 | 0.003892734 | 0.01725596 | 0.013174712 | 0.081436511 | 0.001261748 | 0.17015176 | 0.001048818 | 0.083732676 | 0.005321187 | 0.030096254 | 0.019019905 | 0.013505953 | 0.000518577 | 0.089497041 | 0.001223674 | 0.043115394 | 0.005311441 | 1.480831184 | 0.188455356 | 0.611169495 | 0.000136015 | 0.046906492 | 0.01877915 | BCC_SS | crystal | SS | BCC or FCC | BCC | Computational Materials Science, 2021, 188: 110244.
67 | Al0.3HfNbTaTiZr | 0.056603774 | 0 | 0 | 0 | 0 | 0 | 0 | 0 | 0.188679245 | 0 | 0 | 0 | 0.188679245 | 0 | 0.188679245 | 0 | 0 | 0.188679245 | 0.188679245 | 0 | 0 | 0 | 0 | 0 | 0 | 0 | 0 | 0 | 0 | 0 | 0 | 0 | 0 | 47.52830182 | 0.443636195 | 1.4965283 | 0.049769188 | 1.462830187 | 0.082294365 | 4.320754712 | 0.133169875 | 2432.999997 | 0.24285531 | 4658.792447 | 0.176129018 | 9.50188678 | 0.489162993 | 662.494471 | 0.055446103 | 305.6792453 | 0.64897042 | 1.560754715 | 0.062428759 | 113.1180376 | 0.489433515 | 11.84528301 | 0.125797031 | 24.75660374 | 0.272503053 | 593.9433955 | 0.214881284 | 624.4905653 | 0.205472429 | 1.277547169 | 0.052119665 | 47.07547175 | 1.032829261 | 1404.681131 | 0.092258745 | 265.6226411 | 0.496170203 | 11.90754716 | 0.128771471 | 24.92332072 | 1.55753345 | 484.3811315 | 0.49988752 | 33.68867922 | 0.879039516 | 2.512264148 | 0.029622503 | 132.8113206 | 0.321220556 | 7.68490566 | 0.509698841 | 14.43190865 | 5826.431828 | -3.987184096 | 8.806423996 | 7.373329311 | 0.445016252 | 0.296381583 | 0.05443314 | 0.000955042 | 0.002337793 | 0.005288963 | 0.023410008 | 0.010495635 | 0.107677518 | 0.001868557 | 0.211816471 | 0.002390684 | 0.067842768 | 0.006359731 | 0.038916792 | 0.01526569 | 0.012931677 | 0.001284518 | 0.902034118 | 0.004869946 | 0.06373253 | 0.006396465 | 1.899368208 | 0.146062299 | 0.456674087 | 0.000616869 | 0.048288771 | 0.227751204 | BCC_SS | crystal | SS | BCC or FCC | BCC | Computational Materials Science, 2021, 188: 110244.
68 | Al0.5HfNbTaTiZr | 0.090909091 | 0 | 0 | 0 | 0 | 0 | 0 | 0 | 0.181818182 | 0 | 0 | 0 | 0.181818182 | 0 | 0.181818182 | 0 | 0 | 0.181818182 | 0.181818182 | 0 | 0 | 0 | 0 | 0 | 0 | 0 | 0 | 0 | 0 | 0 | 0 | 0 | 0 | 46.27272732 | 0.468614208 | 1.49418182 | 0.049595941 | 1.46818182 | 0.082648043 | 4.272727277 | 0.144304893 | 2378.454548 | 0.27093875 | 4590.909096 | 0.191253511 | 9.254545464 | 0.511857632 | 659.4051825 | 0.059765773 | 327.1818185 | 0.684626952 | 1.549090911 | 0.072902348 | 109.9858183 | 0.515423354 | 11.77818183 | 0.127607969 | 24.24545457 | 0.293913033 | 583.0000006 | 0.235622845 | 613.6363643 | 0.224559364 | 1.284545456 | 0.058101559 | 53.90909096 | 1.099850964 | 1419.663638 | 0.104792446 | 256.9090912 | 0.532993755 | 11.83818183 | 0.130678019 | 24.02545457 | 1.59771623 | 477.4363641 | 0.503452098 | 34.00909094 | 0.856154009 | 2.502727275 | 0.035168696 | 130.7454547 | 0.330474714 | 8.245454554 | 0.583042381 | 14.69716889 | 5975.048327 | -7.669421503 | 4.557911984 | 8.947223472 | 0.443723243 | 0.330207677 | 0.060659162 | 0.000964347 | 0.002385809 | 0.008066176 | 0.033575809 | 0.013958166 | 0.117050483 | 0.001991843 | 0.275741159 | 0.003619312 | 0.0756864 | 0.006586908 | 0.042735454 | 0.022493975 | 0.019974353 | 0.001894887 | 1.025832834 | 0.007110448 | 0.073439622 | 0.006637166 | 2.014640891 | 0.140192317 | 0.42655117 | 0.00092701 | 0.051012978 | 0.295050832 | BCC_SS | crystal | SS | BCC or FCC | BCC | Computational Materials Science, 2021, 188: 110244.
69 | Al0.75HfNbTaTiZr | 0.130434783 | 0 | 0 | 0 | 0 | 0 | 0 | 0 | 0.173913043 | 0 | 0 | 0 | 0.173913043 | 0 | 0.173913043 | 0 | 0 | 0.173913043 | 0.173913043 | 0 | 0 | 0 | 0 | 0 | 0 | 0 | 0 | 0 | 0 | 0 | 0 | 0 | 0 | 44.82608684 | 0.496730253 | 1.491478258 | 0.049331894 | 1.474347823 | 0.082849093 | 4.217391295 | 0.15566669 | 2315.60869 | 0.300473127 | 4512.695642 | 0.206928806 | 8.969565195 | 0.537580236 | 655.8457812 | 0.064045516 | 351.9565214 | 0.704590387 | 1.535652171 | 0.082812213 | 106.3769562 | 0.544944938 | 11.70086954 | 0.129393902 | 23.65652168 | 0.316905753 | 570.391303 | 0.257348474 | 601.1304334 | 0.244507687 | 1.292608693 | 0.063599729 | 61.7826087 | 1.112767453 | 1436.926084 | 0.115880322 | 246.8695646 | 0.575035454 | 11.75826084 | 0.132564944 | 22.99095646 | 1.646490039 | 469.4347815 | 0.507120367 | 34.37826081 | 0.829873352 | 2.491739125 | 0.040265913 | 128.3652171 | 0.340498847 | 8.891304341 | 0.629059198 | 14.85482003 | 6103.961841 | -11.55387525 | 2.977178617 | 10.23759376 | 0.441721059 | 0.357978392 | 0.068701282 | 0.000972338 | 0.00243201 | 0.01086841 | 0.04650093 | 0.018963978 | 0.128513015 | 0.002129753 | 0.312807878 | 0.004834704 | 0.085462871 | 0.006831975 | 0.04734842 | 0.030848447 | 0.027323306 | 0.002456541 | 1.025283394 | 0.009111184 | 0.104407108 | 0.006897997 | 2.159161289 | 0.13346313 | 0.393650303 | 0.001227671 | 0.054160833 | 0.333097131 | BCC_SS | crystal | SS | BCC or FCC | BCC | Computational Materials Science, 2021, 188: 110244.
70 | Nb25Ta25Ti25Zr25 | 0 | 0 | 0 | 0 | 0 | 0 | 0 | 0 | 0.25 | 0 | 0 | 0 | 0.25 | 0 | 0.25 | 0 | 0 | 0.25 | 0 | 0 | 0 | 0 | 0 | 0 | 0 | 0 | 0 | 0 | 0 | 0 | 0 | 0 | 0 | 44 | 0.417526661 | 1.481 | 0.048397269 | 1.4925 | 0.067231599 | 4.5 | 0.111111111 | 2527.25 | 0.210728388 | 4745.25 | 0.164834596 | 9.0675 | 0.510147386 | 669.86 | 0.0514612 | 301.75 | 0.461208403 | 1.565 | 0.036567167 | 103.23625 | 0.468468142 | 11.585 | 0.121556729 | 25.625 | 0.260593748 | 607.5 | 0.196714706 | 647.75 | 0.186472835 | 1.275 | 0.039411277 | 39 | 0.424047062 | 1364.95 | 0.063997052 | 275 | 0.49225405 | 11.6275 | 0.123073545 | 7.006 | 1.164991232 | 476.05 | 0.566882132 | 41.45 | 0.687551055 | 2.5275 | 0.017103478 | 142.775 | 0.308503502 | 6.975 | 0.157502312 | 11.52565132 | 4920.664545 | 2.5 | 11.65128092 | 1.045825033 | 0.435034488 | 0.109520613 | 0.108600207 | 0.001696483 | 0.00296359 | 0.00308642 | 0.022772359 | 0.015597024 | 0.176205513 | 0.001910815 | 0.13562164 | 0.000737478 | 0.141660557 | 0.011044495 | 0.040981559 | 0.022561771 | 0.018614184 | 0.000465206 | 0.053254438 | 0.002447348 | 0.069504132 | 0.011304202 | 0.941226777 | 0.192608604 | 0.29009074 | 0.000178306 | 0.040161255 | 0.013569327 | BCC_SS | crystal | SS | BCC or FCC | BCC | Computational Materials Science, 2021, 188: 110244.
71 | Nb25Ta20Ti30Zr25 | 0 | 0 | 0 | 0 | 0 | 0 | 0 | 0 | 0.3 | 0 | 0 | 0 | 0.25 | 0 | 0.25 | 0 | 0 | 0.2 | 0 | 0 | 0 | 0 | 0 | 0 | 0 | 0 | 0 | 0 | 0 | 0 | 0 | 0 | 0 | 41.45 | 0.42692338 | 1.4826 | 0.047802983 | 1.4945 | 0.067494122 | 4.45 | 0.111796341 | 2459.8 | 0.210132606 | 4636.85 | 0.170088512 | 8.4585 | 0.5176601 | 666.3795 | 0.047710448 | 320.95 | 0.442405221 | 1.56 | 0.038461538 | 96.5822 | 0.479645417 | 11.5745 | 0.122203554 | 24.76 | 0.258163804 | 592 | 0.206146838 | 632.2 | 0.193783999 | 1.2745 | 0.039032451 | 37.25 | 0.440045368 | 1355.44 | 0.060749337 | 288.5 | 0.463393431 | 11.6145 | 0.123875124 | 6.2805 | 1.200976701 | 459.95 | 0.571747164 | 40.28 | 0.729170364 | 2.522 | 0.017625782 | 138.275 | 0.307662702 | 7.09 | 0.160993858 | 11.44194799 | 5007.14272 | 2.44 | 11.53479658 | 1.025141941 | 0.428385603 | 0.109908822 | 0.115872307 | 0.001648713 | 0.003028865 | 0.003818962 | 0.02278221 | 0.016180263 | 0.188949354 | 0.001733721 | 0.120074969 | 0.000788955 | 0.152604966 | 0.011160171 | 0.041215573 | 0.023873208 | 0.019504838 | 0.000457144 | 0.056222693 | 0.002274918 | 0.060366625 | 0.011448972 | 1.039674192 | 0.190735061 | 0.323497743 | 0.000181307 | 0.039853352 | 0.013607636 | BCC_SS | crystal | SS | BCC or FCC | BCC | Computational Materials Science, 2021, 188: 110244.
72 | Nb25Ta15Ti35Zr20 | 0 | 0 | 0 | 0 | 0 | 0 | 0 | 0 | 0.35 | 0 | 0 | 0 | 0.25 | 0 | 0.25 | 0 | 0 | 0.15 | 0 | 0 | 0 | 0 | 0 | 0 | 0 | 0 | 0 | 0 | 0 | 0 | 0 | 0 | 0 | 38.9 | 0.426913272 | 1.4842 | 0.047179142 | 1.4965 | 0.067727748 | 4.4 | 0.111340443 | 2392.35 | 0.205465057 | 4528.45 | 0.172287881 | 7.8495 | 0.512846044 | 662.899 | 0.042909278 | 340.15 | 0.41800938 | 1.555 | 0.040031832 | 89.92815 | 0.480163088 | 11.564 | 0.122842494 | 23.895 | 0.249806521 | 576.5 | 0.212623637 | 616.65 | 0.198243063 | 1.274 | 0.038645318 | 35.5 | 0.452242095 | 1345.93 | 0.056334642 | 302 | 0.432445767 | 11.6015 | 0.124664886 | 5.555 | 1.222478631 | 443.85 | 0.574260755 | 39.11 | 0.77147752 | 2.5165 | 0.017872042 | 133.775 | 0.302636559 | 7.205 | 0.162599137 | 11.18360139 | 5024.36997 | 2.36 | 11.33690203 | 0.994034205 | 0.421444024 | 0.109743488 | 0.115265892 | 0.001601725 | 0.003094675 | 0.00464876 | 0.021118151 | 0.016007492 | 0.189835688 | 0.001465539 | 0.102247892 | 0.000814198 | 0.153664013 | 0.011276662 | 0.038495217 | 0.024171004 | 0.019525922 | 0.000456294 | 0.067893275 | 0.001965543 | 0.063330556 | 0.011594991 | 1.100290889 | 0.188735776 | 0.360890348 | 0.000176429 | 0.036760827 | 0.013120443 | BCC_SS | crystal | SS | BCC or FCC | BCC | Computational Materials Science, 2021, 188: 110244.
73 | Nb25Ta10Ti40Zr25 | 0 | 0 | 0 | 0 | 0 | 0 | 0 | 0 | 0.4 | 0 | 0 | 0 | 0.25 | 0 | 0.25 | 0 | 0 | 0.1 | 0 | 0 | 0 | 0 | 0 | 0 | 0 | 0 | 0 | 0 | 0 | 0 | 0 | 0 | 0 | 36.35 | 0.413046582 | 1.4858 | 0.046524705 | 1.4985 | 0.067932995 | 4.35 | 0.109648184 | 2324.9 | 0.195678219 | 4420.05 | 0.171094091 | 7.2405 | 0.488231807 | 659.4185 | 0.03662064 | 359.35 | 0.38894804 | 1.55 | 0.041310479 | 83.2741 | 0.464231688 | 11.5535 | 0.123473644 | 23.03 | 0.233449689 | 561 | 0.215947603 | 601.1 | 0.199606899 | 1.2735 | 0.038249613 | 33.75 | 0.459677229 | 1336.42 | 0.050401261 | 315.5 | 0.399350363 | 11.5885 | 0.125443003 | 4.8295 | 1.212433364 | 427.75 | 0.573880031 | 37.94 | 0.8146807 | 2.511 | 0.017850207 | 129.275 | 0.292291123 | 7.32 | 0.162539603 | 10.72441136 | 4954.572836 | 2.26 | 11.03238229 | 0.954792648 | 0.414199951 | 0.109104546 | 0.10165743 | 0.001555516 | 0.003161013 | 0.005581979 | 0.017232015 | 0.015144433 | 0.169965535 | 0.001095047 | 0.083974642 | 0.000842872 | 0.137574253 | 0.011393971 | 0.031716998 | 0.023507805 | 0.018737909 | 0.000533296 | 0.09 | 0.001498216 | 0.068791896 | 0.011742266 | 1.066317618 | 0.186597743 | 0.402826759 | 0.000165009 | 0.029930696 | 0.012244692 | BCC_SS | crystal | SS | BCC or FCC | BCC | Computational Materials Science, 2021, 188: 110244.
74 | Nb25Ta5Ti45Zr25 | 0 | 0 | 0 | 0 | 0 | 0 | 0 | 0 | 0.45 | 0 | 0 | 0 | 0.25 | 0 | 0.25 | 0 | 0 | 0.05 | 0 | 0 | 0 | 0 | 0 | 0 | 0 | 0 | 0 | 0 | 0 | 0 | 0 | 0 | 0 | 33.8 | 0.376635469 | 1.4874 | 0.045838512 | 1.5005 | 0.068110336 | 4.3 | 0.106571528 | 2257.45 | 0.178960767 | 4311.65 | 0.165891039 | 6.6315 | 0.427737144 | 655.938 | 0.027818684 | 378.55 | 0.355559323 | 1.545 | 0.042319407 | 76.62005 | 0.420059917 | 11.543 | 0.124097097 | 22.165 | 0.205183256 | 545.5 | 0.215718311 | 585.55 | 0.197428522 | 1.273 | 0.037845057 | 32 | 0.460871288 | 1326.91 | 0.042257581 | 329 | 0.363841341 | 11.5755 | 0.126209639 | 4.104 | 1.127299429 | 411.65 | 0.569880012 | 36.77 | 0.858989113 | 2.5055 | 0.017555695 | 124.775 | 0.274837778 | 7.435 | 0.160965289 | 9.995608409 | 4757.165008 | 2.14 | 10.54419916 | 0.910695339 | 0.406642513 | 0.108135412 | 0.067252547 | 0.001510081 | 0.003227876 | 0.006625203 | 0.011901573 | 0.013675929 | 0.114801861 | 0.000610577 | 0.066434468 | 0.000945214 | 0.092701442 | 0.011512102 | 0.019480175 | 0.021958218 | 0.017221649 | 0.000613411 | 0.118164063 | 0.000850807 | 0.074003843 | 0.011890805 | 0.80781627 | 0.184306114 | 0.44996111 | 0.000148404 | 0.032842938 | 0.013613726 | BCC_SS | crystal | SS | BCC or FCC | BCC | Computational Materials Science, 2021, 188: 110244.
75 | HfNbTiZr | 0 | 0 | 0 | 0 | 0 | 0 | 0 | 0 | 0.25 | 0 | 0 | 0 | 0.25 | 0 | 0.25 | 0 | 0 | 0 | 0.25 | 0 | 0 | 0 | 0 | 0 | 0 | 0 | 0 | 0 | 0 | 0 | 0 | 0 | 0 | 43.75 | 0.410912375 | 1.518 | 0.048723866 | 1.4425 | 0.089904418 | 4.25 | 0.101885342 | 2331.25 | 0.135561602 | 4531.5 | 0.126529095 | 8.2175 | 0.396645615 | 652.384 | 0.011637748 | 302.75 | 0.455865763 | 1.58 | 0.041982592 | 102.62075 | 0.46165665 | 12.2325 | 0.123684191 | 23 | 0.142851067 | 581.25 | 0.169046485 | 607.5 | 0.153031098 | 1.25 | 0.032496154 | 30.5 | 0.445044982 | 1349.95 | 0.04831494 | 317.5 | 0.336562367 | 12.3025 | 0.126777928 | 27.856 | 1.580226728 | 434.05 | 0.543710829 | 33.7 | 1.008183983 | 2.5175 | 0.014424865 | 120.275 | 0.247163118 | 6.875 | 0.170366644 | 11.52565132 | 4854.919102 | 2.5 | 10.74766985 | 1.211919964 | 0.43051606 | 0.12275325 | 0.104236735 | 0.000859363 | 0.002980365 | 0.007785467 | 0.008066255 | 0.011490572 | 0.094883491 | 8.9e-05 | 0.133517522 | 0.001001442 | 0.136632944 | 0.005338284 | 0.008738185 | 0.018065672 | 0.012621552 | 0.000784 | 0.148414405 | 0.001112428 | 0.069579639 | 0.005336925 | 1.867987114 | 0.187451792 | 0.604425503 | 0.000130418 | 0.042730587 | 0.015738843 | BCC_SS | crystal | SS | BCC or FCC | BCC | Computational Materials Science, 2021, 188: 110244.
76 | Ta0.6ZrHfTi | 0 | 0 | 0 | 0 | 0 | 0 | 0 | 0 | 0.277777778 | 0 | 0 | 0 | 0 | 0 | 0.277777778 | 0 | 0 | 0.166666667 | 0.277777778 | 0 | 0 | 0 | 0 | 0 | 0 | 0 | 0 | 0 | 0 | 0 | 0 | 0 | 0 | 49.38888894 | 0.437922945 | 1.528055557 | 0.046586745 | 1.408333335 | 0.07508034 | 4.166666671 | 0.089442719 | 2374.722225 | 0.194607588 | 4596.888894 | 0.159105961 | 9.527222233 | 0.492184422 | 665.1277229 | 0.044225606 | 286.1111114 | 0.551590986 | 1.585555557 | 0.043453444 | 118.3738335 | 0.481004588 | 12.39166668 | 0.122126639 | 24.11111114 | 0.245070753 | 576.6666673 | 0.184835572 | 601.7222229 | 0.168415348 | 1.26888889 | 0.038865746 | 28.38888892 | 0.450969122 | 1366.611113 | 0.065246778 | 332.7777781 | 0.308215749 | 12.46666668 | 0.12513826 | 34.06500003 | 1.28799322 | 416.6666671 | 0.589891705 | 18.69444447 | 0.920236466 | 2.514444447 | 0.014952651 | 119.7500001 | 0.307298096 | 6.661111118 | 0.182850137 | 11.35751803 | 5233.096081 | 1.2962963 | 20.80616175 | 0.813512179 | 0.409662832 | 0.099647423 | 0.085425557 | 0.000686301 | 0.002427942 | 0.006666667 | 0.024758763 | 0.014132986 | 0.093943259 | 0.00150932 | 0.192033221 | 0.00123111 | 0.098548155 | 0.005550614 | 0.040522556 | 0.019214456 | 0.014960325 | 0.000450693 | 0.169286141 | 0.001587809 | 0.06188435 | 0.005963695 | 1.170765376 | 0.205597362 | 0.399010023 | 0.000130233 | 0.074849307 | 0.023534771 | BCC_SS | crystal | SS | BCC or FCC | BCC | Computational Materials Science, 2021, 188: 110244.
77 | Ta0.5ZrHfTi | 0 | 0 | 0 | 0 | 0 | 0 | 0 | 0 | 0.285714286 | 0 | 0 | 0 | 0 | 0 | 0.285714286 | 0 | 0 | 0.142857143 | 0.285714286 | 0 | 0 | 0 | 0 | 0 | 0 | 0 | 0 | 0 | 0 | 0 | 0 | 0 | 0 | 48.71428576 | 0.44255299 | 1.530857144 | 0.045865022 | 1.405714287 | 0.075463733 | 4.142857147 | 0.084465164 | 2348.571431 | 0.188050807 | 4564.571433 | 0.156854733 | 9.322857152 | 0.492860595 | 663.3192864 | 0.041894934 | 290.2857146 | 0.544576928 | 1.585714287 | 0.044061331 | 116.5860001 | 0.486687544 | 12.4357143 | 0.121576799 | 23.7714286 | 0.23707152 | 572.1428577 | 0.182886792 | 596.5714292 | 0.164305887 | 1.267142858 | 0.038595812 | 27.5714286 | 0.436034298 | 1362.800001 | 0.064200925 | 338.5714289 | 0.289575695 | 12.51142858 | 0.124624085 | 34.44971432 | 1.289936883 | 407.3428576 | 0.596343409 | 18.34285716 | 0.944200863 | 2.512857145 | 0.014693403 | 117.457143 | 0.295366034 | 6.671428578 | 0.184924439 | 11.23873213 | 5342.617887 | 1.142857145 | 23.09559451 | 0.776047076 | 0.402374598 | 0.097866172 | 0.085922402 | 0.000634526 | 0.002607339 | 0.006115169 | 0.02295457 | 0.013838646 | 0.088965634 | 0.001376158 | 0.185204334 | 0.001269841 | 0.099264238 | 0.005957513 | 0.037804443 | 0.01889737 | 0.013801629 | 0.000497151 | 0.162750294 | 0.001447925 | 0.054213941 | 0.006392411 | 1.164551081 | 0.209902721 | 0.439777958 | 0.000126417 | 0.070550824 | 0.023876229 | BCC_SS | crystal | SS | BCC or FCC | BCC | Computational Materials Science, 2021, 188: 110244.
78 | Ta0.4ZrHfTi | 0 | 0 | 0 | 0 | 0 | 0 | 0 | 0 | 0.294117647 | 0 | 0 | 0 | 0 | 0 | 0.294117647 | 0 | 0 | 0.117647059 | 0.294117647 | 0 | 0 | 0 | 0 | 0 | 0 | 0 | 0 | 0 | 0 | 0 | 0 | 0 | 0 | 48.00000001 | 0.447110823 | 1.533823529 | 0.045013253 | 1.402941176 | 0.075820299 | 4.117647059 | 0.07824608 | 2320.882353 | 0.179708864 | 4530.352941 | 0.15399455 | 9.10647059 | 0.492258988 | 661.4044706 | 0.039037604 | 294.7058823 | 0.536958053 | 1.585882353 | 0.044695461 | 114.693 | 0.492353728 | 12.48235294 | 0.120886498 | 23.41176471 | 0.226686921 | 567.3529412 | 0.180334327 | 591.1176471 | 0.159142371 | 1.265294118 | 0.03825198 | 26.70588236 | 0.414541893 | 1358.764706 | 0.062924804 | 344.7058823 | 0.268683284 | 12.55882353 | 0.123971983 | 34.85705882 | 1.291625631 | 397.4705883 | 0.602415443 | 17.97058824 | 0.970120216 | 2.511176471 | 0.014382836 | 115.0294118 | 0.279370061 | 6.682352941 | 0.187067626 | 11.07070907 | 5463.797978 | 0.968858133 | 26.51968586 | 0.727421145 | 0.393867767 | 0.095314034 | 0.086294935 | 0.000644917 | 0.002807089 | 0.005402161 | 0.020512936 | 0.013493247 | 0.081372476 | 0.001207916 | 0.178044803 | 0.001311071 | 0.099847729 | 0.006407282 | 0.034012807 | 0.018516008 | 0.012267746 | 0.000549802 | 0.151385342 | 0.001271098 | 0.045642726 | 0.006865833 | 1.157271621 | 0.214290793 | 0.487220633 | 0.000122154 | 0.0641949 | 0.024221421 | BCC_SS | crystal | SS | BCC or FCC | BCC | Computational Materials Science, 2021, 188: 110244.
79 | AlCoCrFeNiV0.2 | 0.192307692 | 0.192307692 | 0.192307692 | 0.192307692 | 0.192307692 | 0 | 0 | 0.038461538 | 0 | 0 | 0 | 0 | 0 | 0 | 0 | 0 | 0 | 0 | 0 | 0 | 0 | 0 | 0 | 0 | 0 | 0 | 0 | 0 | 0 | 0 | 0 | 0 | 0 | 23.57692303 | 0.227246053 | 1.285038459 | 0.056807015 | 1.772307689 | 0.068612091 | 7.115384602 | 0.347168448 | 1703.192304 | 0.241947201 | 3075.384609 | 0.06406884 | 7.066153832 | 0.319272891 | 696.2666525 | 0.102638034 | 530.3461528 | 0.338335223 | 1.234230767 | 0.050155906 | 50.50719221 | 0.233328992 | 7.546923062 | 0.165691873 | 15.95384612 | 0.219721675 | 350.4999993 | 0.10399254 | 403.4615376 | 0.108308885 | 1.617307689 | 0.063902469 | 116.3846152 | 0.510262098 | 1664.038458 | 0.064447825 | 81.34615364 | 0.513568556 | 7.572307677 | 0.166355179 | 9.345769214 | 1.462298627 | 333.5173841 | 0.217563464 | 59.29230758 | 0.524024149 | 2.389230764 | 0.029639331 | 153.4615382 | 0.251299848 | 13.05384613 | 0.44241579 | 14.22159652 | 4407.013783 | -13.07692302 | 1.852279295 | 5.678338756 | 0.520405288 | 0.310863161 | 0.038702685 | 0.002515196 | 0.00161286 | 0.064331067 | 0.039324901 | 0.001632865 | 0.073422395 | 0.005591769 | 0.091915828 | 0.001069042 | 0.041721178 | 0.020317916 | 0.020855498 | 0.005175547 | 0.007088667 | 0.001595373 | 0.19975035 | 0.001618562 | 0.089022031 | 0.019766394 | 1.708240013 | 0.038357359 | 0.151966533 | 0.000653057 | 0.048997034 | 0.113898847 | BCC_SS | crystal | SS | BCC or FCC | BCC | Computational Materials Science, 2021, 188: 110244.
80 | AlCoCrFeNiV0.5 | 0.181818182 | 0.181818182 | 0.181818182 | 0.181818182 | 0.181818182 | 0 | 0 | 0.090909091 | 0 | 0 | 0 | 0 | 0 | 0 | 0 | 0 | 0 | 0 | 0 | 0 | 0 | 0 | 0 | 0 | 0 | 0 | 0 | 0 | 0 | 0 | 0 | 0 | 0 | 23.54545457 | 0.221326805 | 1.286727274 | 0.055433491 | 1.764545456 | 0.069465858 | 7.000000007 | 0.349927106 | 1729.363638 | 0.24010978 | 3108.363639 | 0.07582986 | 7.014545462 | 0.314223939 | 693.7925461 | 0.10124989 | 528.0909096 | 0.330861509 | 1.245454547 | 0.061183386 | 50.53090914 | 0.226778182 | 7.589090917 | 0.161875907 | 16.32727274 | 0.229450013 | 356.0909094 | 0.119075381 | 409.545455 | 0.120784908 | 1.60818182 | 0.06680488 | 111.7272728 | 0.545192668 | 1650.400002 | 0.071943155 | 87.81818191 | 0.5550759 | 7.638181826 | 0.164330245 | 9.113090918 | 1.462031373 | 315.3501821 | 0.327999809 | 58.81818188 | 0.51473467 | 2.390909093 | 0.028947325 | 153.818182 | 0.243974609 | 12.80000001 | 0.446413859 | 14.69716889 | 4782.877124 | -13.95041325 | 1.821935236 | 5.865258914 | 0.506740453 | 0.313538506 | 0.036471512 | 0.002317568 | 0.001394711 | 0.059369202 | 0.038555604 | 0.003074563 | 0.068787312 | 0.005104938 | 0.088727581 | 0.002218164 | 0.039487958 | 0.018349299 | 0.021597623 | 0.006733092 | 0.007566216 | 0.00141394 | 0.221336441 | 0.001865193 | 0.148348575 | 0.017384021 | 1.727085355 | 0.090648673 | 0.148641637 | 0.000631523 | 0.046535472 | 0.117731267 | BCC_SS | crystal | SS | BCC or FCC | BCC | Computational Materials Science, 2021, 188: 110244.
81 | AlCoCrFeNiV0.8 | 0.172413793 | 0.172413793 | 0.172413793 | 0.172413793 | 0.172413793 | 0 | 0 | 0.137931034 | 0 | 0 | 0 | 0 | 0 | 0 | 0 | 0 | 0 | 0 | 0 | 0 | 0 | 0 | 0 | 0 | 0 | 0 | 0 | 0 | 0 | 0 | 0 | 0 | 0 | 23.51724136 | 0.215846535 | 1.288241378 | 0.054151734 | 1.757586205 | 0.069997497 | 6.896551718 | 0.351781182 | 1752.827584 | 0.237701519 | 3137.931031 | 0.083535596 | 6.968275855 | 0.309330678 | 691.5743786 | 0.099861669 | 526.068965 | 0.323847892 | 1.25551724 | 0.068343119 | 50.55217236 | 0.220749821 | 7.626896544 | 0.158281937 | 16.66206895 | 0.235244488 | 361.1034479 | 0.128869924 | 414.9999995 | 0.128996981 | 1.599999998 | 0.068955414 | 107.5517241 | 0.576024954 | 1638.172412 | 0.077479446 | 93.62068952 | 0.57227898 | 7.697241371 | 0.162158916 | 8.904482751 | 1.460520863 | 299.0623446 | 0.409652351 | 58.39310339 | 0.505855892 | 2.392413791 | 0.028299444 | 154.1379309 | 0.237254624 | 12.57241378 | 0.449320241 | 14.87072251 | 5071.160285 | -14.57788344 | 1.78803821 | 5.974849628 | 0.494108989 | 0.314328922 | 0.034482833 | 0.002147066 | 0.001296544 | 0.055038793 | 0.037717132 | 0.004116085 | 0.064688383 | 0.004687847 | 0.085718189 | 0.002978024 | 0.037481579 | 0.016692049 | 0.022075378 | 0.008932996 | 0.00800877 | 0.001515356 | 0.242105794 | 0.002582897 | 0.178087183 | 0.015431162 | 1.740964385 | 0.137514414 | 0.145308234 | 0.000610947 | 0.044307451 | 0.120890532 | BCC_SS | crystal | SS | BCC or FCC | BCC | Computational Materials Science, 2021, 188: 110244.
82 | AlCoCrFeNiV1.0 | 0.166666667 | 0.166666667 | 0.166666667 | 0.166666667 | 0.166666667 | 0 | 0 | 0.166666667 | 0 | 0 | 0 | 0 | 0 | 0 | 0 | 0 | 0 | 0 | 0 | 0 | 0 | 0 | 0 | 0 | 0 | 0 | 0 | 0 | 0 | 0 | 0 | 0 | 0 | 23.50000005 | 0.212411051 | 1.289166669 | 0.053343556 | 1.753333337 | 0.070213632 | 6.833333347 | 0.352605665 | 1767.16667 | 0.235892325 | 3156.000006 | 0.087287765 | 6.940000014 | 0.306157821 | 690.2188347 | 0.098942899 | 524.8333344 | 0.319406041 | 1.261666669 | 0.071833956 | 50.56516677 | 0.216988113 | 7.650000015 | 0.15600163 | 16.8666667 | 0.23763949 | 364.1666674 | 0.133554564 | 418.3333342 | 0.132934064 | 1.595000003 | 0.070072805 | 105.0000002 | 0.594685457 | 1630.700003 | 0.080406483 | 97.16666686 | 0.576648302 | 7.733333349 | 0.1606672 | 8.777000018 | 1.458927777 | 289.1086672 | 0.456024891 | 58.13333345 | 0.50015516 | 2.393333338 | 0.02788995 | 154.3333336 | 0.233071277 | 12.43333336 | 0.450753086 | 14.89668824 | 5235.109815 | -14.88888895 | 1.76809237 | 6.011477399 | 0.486199063 | 0.314009152 | 0.033272974 | 0.002045925 | 0.001330678 | 0.052448939 | 0.037136365 | 0.00459449 | 0.062210189 | 0.004441887 | 0.083807111 | 0.003329849 | 0.036253514 | 0.015727569 | 0.022278768 | 0.009917456 | 0.008899329 | 0.001573949 | 0.255479968 | 0.002943191 | 0.186673197 | 0.014318272 | 1.7478187 | 0.166145932 | 0.143099626 | 0.000597774 | 0.04293609 | 0.122667931 | BCC_SS | crystal | SS | BCC or FCC | BCC | Computational Materials Science, 2021, 188: 110244.
83 | Al1.2CoCrFeNiTi0.8 | 0.2 | 0.166666667 | 0.166666667 | 0.166666667 | 0.166666667 | 0 | 0 | 0 | 0.133333333 | 0 | 0 | 0 | 0 | 0 | 0 | 0 | 0 | 0 | 0 | 0 | 0 | 0 | 0 | 0 | 0 | 0 | 0 | 0 | 0 | 0 | 0 | 0 | 0 | 23.03333336 | 0.232311514 | 1.312500001 | 0.071178313 | 1.740666669 | 0.079630735 | 6.633333343 | 0.392120827 | 1693.233335 | 0.241137798 | 3110.400003 | 0.074866483 | 6.610000009 | 0.360765401 | 688.8272008 | 0.102232732 | 543.1000004 | 0.330256432 | 1.260333334 | 0.076447617 | 49.35650006 | 0.238363863 | 8.015333339 | 0.200862873 | 15.91666668 | 0.208482175 | 355.1000003 | 0.113705575 | 406.1666671 | 0.111232577 | 1.578333335 | 0.088051374 | 110.6000001 | 0.602256861 | 1630.230002 | 0.095520606 | 118.0333333 | 0.978460683 | 8.022000006 | 0.200059428 | 8.75006668 | 1.468398488 | 354.946667 | 0.108392668 | 52.13000008 | 0.650103807 | 2.393000002 | 0.031311682 | 144.8666669 | 0.281712345 | 12.95000001 | 0.451473374 | 14.84088601 | 2929.304038 | -20.86666668 | 1.204269149 | 8.768836814 | 0.653992127 | 0.387438738 | 0.037949573 | 0.001729906 | 0.001771977 | 0.060003535 | 0.040317184 | 0.002785857 | 0.069981072 | 0.005220447 | 0.08492421 | 0.004050384 | 0.041100581 | 0.014296965 | 0.021483841 | 0.006116625 | 0.007791285 | 0.003571924 | 0.253023291 | 0.005151187 | 0.760895354 | 0.014200796 | 1.761929516 | 0.0060133 | 0.219832457 | 0.000714195 | 0.045197164 | 0.122863403 | BCC_SS | crystal | SS | BCC or FCC | BCC | Computational Materials Science, 2021, 188: 110244.
84 | Al0.5HfNbTiZr | 0.111111111 | 0 | 0 | 0 | 0 | 0 | 0 | 0 | 0.222222222 | 0 | 0 | 0 | 0.222222222 | 0 | 0.222222222 | 0 | 0 | 0 | 0.222222222 | 0 | 0 | 0 | 0 | 0 | 0 | 0 | 0 | 0 | 0 | 0 | 0 | 0 | 0 | 40.33333329 | 0.483735889 | 1.508444443 | 0.049579068 | 1.46111111 | 0.091108882 | 4.111111107 | 0.137811338 | 2175.888887 | 0.244000202 | 4338.222218 | 0.177218224 | 7.604444437 | 0.464002508 | 644.0678882 | 0.038173885 | 368.7777774 | 0.617214696 | 1.542222221 | 0.080278895 | 94.21644435 | 0.537035976 | 11.98444443 | 0.132642597 | 21.63333331 | 0.228978219 | 549.2222217 | 0.235913946 | 576.2222216 | 0.216122334 | 1.274444443 | 0.062017155 | 53.22222217 | 1.231251455 | 1401.81111 | 0.113462689 | 285.1111108 | 0.477603945 | 12.04666665 | 0.136044416 | 24.78666664 | 1.710580875 | 418.4222218 | 0.542152986 | 34.67777774 | 0.927160166 | 2.487777775 | 0.036487072 | 115.3555554 | 0.27125917 | 8.677777769 | 0.601217477 | 13.14521343 | 5347.747792 | -10.96296294 | 2.609014003 | 10.23454224 | 0.439430687 | 0.369237929 | 0.136982143 | 0.000873178 | 0.002701917 | 0.010388767 | 0.036253394 | 0.014114897 | 0.123785354 | 0.001185536 | 0.227961414 | 0.004266938 | 0.177776959 | 0.006410879 | 0.028380222 | 0.024182148 | 0.020952181 | 0.00261611 | 1.296143431 | 0.009732897 | 0.091770115 | 0.006456135 | 2.269592105 | 0.16470205 | 0.488637339 | 0.001015025 | 0.049865765 | 0.306905597 | BCC_SS | crystal | SS | BCC or FCC | BCC | Computational Materials Science, 2021, 188: 110244.
85 | Al0.75HfNbTiZr | 0.157894737 | 0 | 0 | 0 | 0 | 0 | 0 | 0 | 0.210526316 | 0 | 0 | 0 | 0.210526316 | 0 | 0.210526316 | 0 | 0 | 0 | 0.210526316 | 0 | 0 | 0 | 0 | 0 | 0 | 0 | 0 | 0 | 0 | 0 | 0 | 0 | 0 | 38.89473688 | 0.512846283 | 1.504421054 | 0.04969834 | 1.46894737 | 0.091063214 | 4.052631583 | 0.149209419 | 2110.473686 | 0.277932097 | 4256.84211 | 0.193598648 | 7.346315797 | 0.490688745 | 640.5663691 | 0.043971902 | 396.5789478 | 0.632878606 | 1.526315791 | 0.090489487 | 90.67778956 | 0.56778692 | 11.88000001 | 0.135475786 | 21.05789476 | 0.256640923 | 535.7368426 | 0.258493695 | 563.0526321 | 0.237048642 | 1.284736843 | 0.068853508 | 62.78947375 | 1.204064038 | 1423.64737 | 0.126726714 | 271.4736845 | 0.532710451 | 11.93894738 | 0.138985988 | 23.49431581 | 1.771976705 | 411.8421057 | 0.540392391 | 35.08947372 | 0.893231521 | 2.47526316 | 0.041642968 | 113.2842106 | 0.279819807 | 9.436842115 | 0.63720065 | 13.33206521 | 5397.761185 | -15.64542939 | 1.798414867 | 11.50858404 | 0.441242457 | 0.397568007 | 0.152517193 | 0.000903932 | 0.002784818 | 0.011504558 | 0.049148491 | 0.018697098 | 0.137346015 | 0.001528614 | 0.251408227 | 0.005556092 | 0.197412566 | 0.006831264 | 0.038201529 | 0.032414253 | 0.027987186 | 0.003283352 | 1.187718048 | 0.012035502 | 0.129098757 | 0.006897711 | 2.471916957 | 0.155228991 | 0.444910126 | 0.001307691 | 0.052768602 | 0.330991202 | BCC_SS | crystal | SS | BCC or FCC | BCC | Computational Materials Science, 2021, 188: 110244.
86 | AlHfNbTiZr | 0.2 | 0 | 0 | 0 | 0 | 0 | 0 | 0 | 0.2 | 0 | 0 | 0 | 0.2 | 0 | 0.2 | 0 | 0 | 0 | 0.2 | 0 | 0 | 0 | 0 | 0 | 0 | 0 | 0 | 0 | 0 | 0 | 0 | 0 | 0 | 37.6 | 0.538417698 | 1.5008 | 0.049682701 | 1.476 | 0.090755567 | 4 | 0.158113883 | 2051.6 | 0.305454338 | 4183.6 | 0.206609354 | 7.114 | 0.513986347 | 637.415 | 0.048160934 | 421.6 | 0.635299318 | 1.512 | 0.098133529 | 87.493 | 0.595096524 | 11.786 | 0.137563877 | 20.54 | 0.279008223 | 523.6 | 0.276881796 | 551.2 | 0.253945673 | 1.294 | 0.073574221 | 71.4 | 1.158208264 | 1443.3 | 0.135524064 | 259.2 | 0.581661167 | 11.842 | 0.141160847 | 22.3312 | 1.831193664 | 405.92 | 0.538164238 | 35.46 | 0.86272037 | 2.464 | 0.045382015 | 111.42 | 0.28672798 | 10.12 | 0.649605675 | 13.3808668 | 5420.930571 | -19.36 | 1.417984831 | 12.29630188 | 0.441886399 | 0.416803508 | 0.167406066 | 0.000927441 | 0.002843692 | 0.0125 | 0.059455802 | 0.022128834 | 0.150248213 | 0.001764782 | 0.25430046 | 0.006472383 | 0.216321331 | 0.007185607 | 0.045900701 | 0.038792639 | 0.033384767 | 0.003699873 | 1.050026285 | 0.013386449 | 0.161888908 | 0.007271563 | 2.674965727 | 0.146760248 | 0.407887059 | 0.001508607 | 0.055284377 | 0.329017013 | BCC_SS | crystal | SS | BCC or FCC | BCC | Computational Materials Science, 2021, 188: 110244.
87 | Al1.25HfNbTiZr | 0.238095238 | 0 | 0 | 0 | 0 | 0 | 0 | 0 | 0.19047619 | 0 | 0 | 0 | 0.19047619 | 0 | 0.19047619 | 0 | 0 | 0 | 0.19047619 | 0 | 0 | 0 | 0 | 0 | 0 | 0 | 0 | 0 | 0 | 0 | 0 | 0 | 0 | 36.42857134 | 0.561081324 | 1.497523806 | 0.049566628 | 1.482380949 | 0.090263766 | 3.952380944 | 0.165196497 | 1998.333329 | 0.328435799 | 4117.333324 | 0.217151001 | 6.903809508 | 0.534503587 | 634.5637606 | 0.05130986 | 444.2380946 | 0.630987438 | 1.499047616 | 0.104038066 | 84.61152361 | 0.61954395 | 11.70095236 | 0.139076363 | 20.07142853 | 0.297557705 | 512.6190465 | 0.292150414 | 540.4761893 | 0.267866681 | 1.30238095 | 0.076925087 | 79.19047611 | 1.110011473 | 1461.08095 | 0.141531087 | 248.0952375 | 0.625922274 | 11.75428569 | 0.142742861 | 21.27885709 | 1.888437012 | 400.5619039 | 0.53557115 | 35.79523803 | 0.835094818 | 2.453809519 | 0.048194553 | 109.7333331 | 0.292315942 | 10.73809522 | 0.650555987 | 13.34479025 | 5431.665347 | -22.31292511 | 1.195152092 | 12.78116302 | 0.441652291 | 0.430567925 | 0.18161806 | 0.000944935 | 0.002883235 | 0.013824662 | 0.067668395 | 0.024669985 | 0.16247467 | 0.001922769 | 0.247319792 | 0.007110155 | 0.234464297 | 0.007481998 | 0.051904587 | 0.043701992 | 0.03749348 | 0.003943859 | 0.921706823 | 0.014104971 | 0.19080614 | 0.007585749 | 2.878572368 | 0.139146497 | 0.376190984 | 0.001642548 | 0.057453686 | 0.315549136 | BCC_SS | crystal | SS | BCC or FCC | BCC | Computational Materials Science, 2021, 188: 110244.
88 | Al1.5HfNbTiZr | 0.272727273 | 0 | 0 | 0 | 0 | 0 | 0 | 0 | 0.181818182 | 0 | 0 | 0 | 0.181818182 | 0 | 0.181818182 | 0 | 0 | 0 | 0.181818182 | 0 | 0 | 0 | 0 | 0 | 0 | 0 | 0 | 0 | 0 | 0 | 0 | 0 | 0 | 35.3636364 | 0.581306638 | 1.494545456 | 0.049375394 | 1.48818182 | 0.089642441 | 3.909090913 | 0.170894633 | 1949.909093 | 0.347988445 | 4057.090913 | 0.225805117 | 6.712727279 | 0.5526941 | 631.9717279 | 0.053730432 | 464.8181823 | 0.623141913 | 1.487272729 | 0.108685138 | 81.99200008 | 0.641566537 | 11.62363638 | 0.140137798 | 19.64545457 | 0.31319988 | 502.6363641 | 0.304998206 | 530.7272733 | 0.279492787 | 1.310000001 | 0.079330571 | 86.27272736 | 1.064173851 | 1477.245456 | 0.145666791 | 238.0000002 | 0.666447291 | 11.67454547 | 0.143859875 | 20.32218184 | 1.943881373 | 395.6909095 | 0.532694294 | 36.10000004 | 0.809931234 | 2.444545457 | 0.050354445 | 108.2000001 | 0.296833364 | 11.30000001 | 0.645549153 | 13.25390194 | 5436.540147 | -24.66115707 | 1.047959909 | 13.0567236 | 0.440752403 | 0.440555244 | 0.195140853 | 0.000957447 | 0.002907238 | 0.014749988 | 0.074176118 | 0.02651811 | 0.174024105 | 0.002023268 | 0.235773688 | 0.007538758 | 0.251822754 | 0.007727851 | 0.056546956 | 0.047441018 | 0.040582347 | 0.004068421 | 0.810518146 | 0.014400796 | 0.216394579 | 0.007847722 | 3.082601181 | 0.132266336 | 0.348789108 | 0.001727327 | 0.059314345 | 0.297396392 | BCC_SS | crystal | SS | BCC or FCC | BCC | Computational Materials Science, 2021, 188: 110244.
89 | TiZrHfCr0.2Mo | 0 | 0 | 0.047619048 | 0 | 0 | 0 | 0 | 0 | 0.238095238 | 0.238095238 | 0 | 0 | 0 | 0 | 0.238095238 | 0 | 0 | 0 | 0.238095238 | 0 | 0 | 0 | 0 | 0 | 0 | 0 | 0 | 0 | 0 | 0 | 0 | 0 | 0 | 43.04761904 | 0.418662175 | 1.48947619 | 0.072547368 | 1.586190476 | 0.21313229 | 4.571428572 | 0.197642354 | 2358.809524 | 0.152640534 | 4431.619047 | 0.143100416 | 8.561428571 | 0.387092771 | 660.0704286 | 0.023400926 | 306.3809524 | 0.455129244 | 1.542857143 | 0.064416767 | 100.9348095 | 0.469414348 | 11.64904762 | 0.182108618 | 25.07142857 | 0.261817007 | 548.2857142 | 0.164862613 | 579.8571428 | 0.138594162 | 1.281428572 | 0.058709529 | 53.76190478 | 0.929617354 | 1404.266667 | 0.084705437 | 284.7380952 | 0.519083102 | 11.71095238 | 0.185305512 | 27.02238094 | 1.594254813 | 409.7761905 | 0.515366816 | 31.77619049 | 0.908804583 | 2.488095238 | 0.014283719 | 136.452381 | 0.396890327 | 6.185714285 | 0.228586864 | 12.56847688 | 2388.027545 | -4.444444452 | 6.670494657 | 2.167827602 | 0.662246333 | 0.163213616 | 0.107701315 | 0.001716727 | 0.031158428 | 0.023251488 | 0.012348709 | 0.009210417 | 0.072323478 | 0.000321244 | 0.120121569 | 0.001179862 | 0.14055481 | 0.009863148 | 0.045239661 | 0.012038222 | 0.008391171 | 0.002250428 | 0.598506522 | 0.002928294 | 0.161955856 | 0.009908682 | 1.932112603 | 0.175265397 | 0.379621996 | 6.75e-05 | 0.111906149 | 0.036270064 | BCC_SS | crystal | SS | BCC or FCC | BCC | Computational Materials Science, 2021, 188: 110244.
90 | Ti1.89CrNbV0.56 | 0 | 0 | 0.224719101 | 0 | 0 | 0 | 0 | 0.125842697 | 0.424719101 | 0 | 0 | 0 | 0.224719101 | 0 | 0 | 0 | 0 | 0 | 0 | 0 | 0 | 0 | 0 | 0 | 0 | 0 | 0 | 0 | 0 | 0 | 0 | 0 | 0 | 26.84494382 | 0.285340511 | 1.388346067 | 0.063194436 | 1.591775281 | 0.030671429 | 4.8 | 0.16263859 | 2206.959551 | 0.140790261 | 3763.41573 | 0.191755598 | 6.225213483 | 0.264966143 | 654.9806854 | 0.005098849 | 444.5393259 | 0.226951746 | 1.452494382 | 0.062206264 | 59.30295505 | 0.30636331 | 9.624449438 | 0.156446307 | 21.44067416 | 0.148049284 | 468.7483146 | 0.266690383 | 518.7842697 | 0.233042173 | 1.370067416 | 0.087538381 | 46.50337078 | 0.610054722 | 1401.789213 | 0.077263904 | 257.9775281 | 0.479320504 | 9.691325842 | 0.151661905 | 4.180876405 | 0.476966453 | 409.4928358 | 0.480743682 | 43.39325843 | 0.749849479 | 2.475191011 | 0.01912225 | 141.011236 | 0.190776342 | 7.451235956 | 0.19639764 | 10.7708176 | 2697.062394 | -4.089746243 | 5.812282074 | 2.324310619 | 0.551515576 | 0.174719086 | 0.062479592 | 0.002263779 | 0.000449348 | 0.014044944 | 0.013605534 | 0.024814271 | 0.032619626 | 1.45e-05 | 0.03665547 | 0.002476959 | 0.072151371 | 0.013909116 | 0.014040528 | 0.050064943 | 0.038315025 | 0.00431872 | 0.2344211 | 0.004076882 | 0.128721821 | 0.014494786 | 0.118097794 | 0.125565039 | 0.288974645 | 0.000263819 | 0.020541517 | 0.026344175 | BCC_SS | crystal | SS | BCC or FCC | BCC | Computational Materials Science, 2021, 188: 110244.
91 | HfNbTaTiZrW | 0 | 0 | 0 | 0 | 0 | 0 | 0 | 0 | 0.166666667 | 0 | 0 | 0 | 0.166666667 | 0 | 0.166666667 | 0 | 0 | 0.166666667 | 0.166666667 | 0.166666667 | 0 | 0 | 0 | 0 | 0 | 0 | 0 | 0 | 0 | 0 | 0 | 0 | 0 | 53.66666677 | 0.378321548 | 1.47816667 | 0.05720898 | 1.605000003 | 0.220861802 | 4.666666676 | 0.159719141 | 2718.333339 | 0.226747418 | 4947.00001 | 0.15198121 | 11.49333336 | 0.469884758 | 682.787168 | 0.064903574 | 247.1666672 | 0.555959761 | 1.56666667 | 0.039462206 | 129.2118336 | 0.417571665 | 11.54166669 | 0.140757488 | 27.16666672 | 0.238561183 | 643.3333346 | 0.187157116 | 678.666668 | 0.18868695 | 1.288333336 | 0.051762611 | 58.16666678 | 0.896262063 | 1433.300003 | 0.098825567 | 241.6500005 | 0.580142116 | 11.60666669 | 0.14278548 | 25.05400005 | 1.443485168 | 550.5333344 | 0.462433041 | 40.73333341 | 0.798275947 | 2.521666672 | 0.015086203 | 165.1833337 | 0.454283111 | 6.383333346 | 0.202328812 | 14.89668824 | 4551.571043 | -2.11111112 | 19.18144616 | 2.923228956 | 0.532852967 | 0.176551135 | 0.058028883 | 0.001188675 | 0.036880141 | 0.013605442 | 0.021514738 | 0.013101405 | 0.079075411 | 0.002063671 | 0.209076735 | 0.000510035 | 0.06605476 | 0.007684774 | 0.017620786 | 0.019196265 | 0.015605199 | 0.001252101 | 0.616088262 | 0.005770595 | 0.104941169 | 0.007691205 | 1.654835628 | 0.133290744 | 0.206739083 | 9.97e-05 | 0.128101256 | 0.020098076 | BCC_SS | crystal | SS | BCC or FCC | BCC | Computational Materials Science, 2021, 188: 110244.
92 | HfNbTaTiZrMoW | 0 | 0 | 0 | 0 | 0 | 0 | 0 | 0 | 0.142857143 | 0.142857143 | 0 | 0 | 0.142857143 | 0 | 0.142857143 | 0 | 0 | 0.142857143 | 0.142857143 | 0.142857143 | 0 | 0 | 0 | 0 | 0 | 0 | 0 | 0 | 0 | 0 | 0 | 0 | 0 | 52.00000005 | 0.369911232 | 1.461714287 | 0.060240715 | 1.684285716 | 0.22641386 | 4.857142862 | 0.171498585 | 2743.714288 | 0.209216043 | 4942.000005 | 0.140871419 | 11.31285715 | 0.443693015 | 683.0055721 | 0.060074925 | 247.714286 | 0.513609386 | 1.551428573 | 0.044045159 | 124.460143 | 0.412106881 | 11.23285715 | 0.149878628 | 28.42857146 | 0.2374211 | 637.1428578 | 0.176568617 | 675.8571435 | 0.175711639 | 1.290000001 | 0.047965466 | 69.71428578 | 0.802462784 | 1451.400001 | 0.095377683 | 214.2571431 | 0.681938122 | 11.29142858 | 0.152122152 | 21.84628574 | 1.574268898 | 557.3142863 | 0.423969495 | 45.18571433 | 0.708608621 | 2.511428574 | 0.017215866 | 174.4428573 | 0.418946256 | 6.157142863 | 0.214036337 | 16.17829699 | 4458.128327 | -3.591836742 | 12.3581966 | 2.874396058 | 0.566082059 | 0.174258638 | 0.047548605 | 0.001334669 | 0.022993052 | 0.007909046 | 0.017172999 | 0.011171528 | 0.073184811 | 0.001757581 | 0.177711983 | 0.000496138 | 0.054102976 | 0.008795083 | 0.016729772 | 0.015837446 | 0.013124851 | 0.001038742 | 0.295621856 | 0.004191119 | 0.131728842 | 0.00883843 | 2.020231542 | 0.114578098 | 0.142857143 | 8.55e-05 | 0.086266145 | 0.02248742 | BCC_SS | crystal | SS | BCC or FCC | BCC | Computational Materials Science, 2021, 188: 110244.
93 | Ti2ZrHf0.5V | 0 | 0 | 0 | 0 | 0 | 0 | 0 | 0.222222222 | 0.444444444 | 0 | 0 | 0 | 0 | 0 | 0.222222222 | 0 | 0 | 0 | 0.111111111 | 0 | 0 | 0 | 0 | 0 | 0 | 0 | 0 | 0 | 0 | 0 | 0 | 0 | 0 | 31.77777775 | 0.501915739 | 1.473777776 | 0.069565815 | 1.486666665 | 0.082808006 | 4.222222218 | 0.098464668 | 2099.111109 | 0.084222344 | 3981.222218 | 0.136559694 | 6.282222216 | 0.417221831 | 652.8594438 | 0.011511855 | 419.3333329 | 0.327061844 | 1.524444443 | 0.054543111 | 72.69844437 | 0.566975503 | 11.18666666 | 0.185520686 | 20.87777776 | 0.110333254 | 488.444444 | 0.160650481 | 527.2222217 | 0.116297852 | 1.316666665 | 0.062935711 | 24.33333331 | 0.147538762 | 1338.577776 | 0.046174311 | 348.8888885 | 0.247835369 | 11.32444443 | 0.175150527 | 15.43199998 | 2.034626774 | 264.0337775 | 0.817136936 | 23.75555553 | 0.847878995 | 2.47222222 | 0.01592813 | 116.911111 | 0.207265452 | 7.611111104 | 0.171804413 | 10.58395759 | 2187.038004 | -1.777777774 | 12.49700793 | 0.892311653 | 0.612734292 | 0.111002056 | 0.178009248 | 0.002546919 | 0.00246782 | 0.007540782 | 0.004174825 | 0.006826356 | 0.137864102 | 8.52e-05 | 0.047902293 | 0.001276868 | 0.235275345 | 0.014592862 | 0.005446163 | 0.009332134 | 0.005054126 | 0.002278837 | 0.016680219 | 0.000705503 | 0.040470427 | 0.013349147 | 3.659879085 | 0.221462028 | 0.283769651 | 9.92e-05 | 0.030186065 | 0.01401081 | BCC_SS | crystal | SS | BCC or FCC | BCC | Computational Materials Science, 2021, 188: 110244.
94 | Ti2ZrHf0.5VNb0.25 | 0 | 0 | 0 | 0 | 0 | 0 | 0 | 0.210526316 | 0.421052632 | 0 | 0 | 0 | 0.052631579 | 0 | 0.210526316 | 0 | 0 | 0 | 0.105263158 | 0 | 0 | 0 | 0 | 0 | 0 | 0 | 0 | 0 | 0 | 0 | 0 | 0 | 0 | 32.26315793 | 0.485394184 | 1.471421054 | 0.068158428 | 1.49263158 | 0.082048178 | 4.263157899 | 0.103291361 | 2133.368423 | 0.105581065 | 4035.578951 | 0.143038308 | 6.403157901 | 0.406402006 | 652.8210533 | 0.011208253 | 411.2105267 | 0.335270285 | 1.526315791 | 0.053277815 | 73.76200007 | 0.547325766 | 11.16789475 | 0.181016626 | 21.18947371 | 0.122844645 | 499.0526321 | 0.17763736 | 538.0526321 | 0.139985008 | 1.312105264 | 0.063214768 | 25.89473687 | 0.289232713 | 1340.757896 | 0.04539693 | 338.421053 | 0.281187809 | 11.30052633 | 0.171075668 | 14.6803158 | 2.093065794 | 286.0320003 | 0.80341751 | 27.03684213 | 0.889328497 | 2.476842108 | 0.017380455 | 119.7052633 | 0.220516277 | 7.59473685 | 0.16783212 | 11.7411879 | 2527.393727 | -1.196675903 | 20.93154836 | 1.147902247 | 0.601935931 | 0.124884913 | 0.159679568 | 0.002348833 | 0.002499257 | 0.006289157 | 0.004397099 | 0.005847496 | 0.121413248 | 8.03e-05 | 0.044448292 | 0.001167933 | 0.212179524 | 0.013730769 | 0.005811806 | 0.00927096 | 0.006909262 | 0.002325222 | 0.062001002 | 0.000628242 | 0.035220535 | 0.012919979 | 3.896726782 | 0.209861476 | 0.251170017 | 0.000110879 | 0.023854842 | 0.013103241 | BCC_SS | crystal | SS | BCC or FCC | BCC | Computational Materials Science, 2021, 188: 110244.
95 | Ti2ZrHf0.5VNb0.5 | 0 | 0 | 0 | 0 | 0 | 0 | 0 | 0.2 | 0.4 | 0 | 0 | 0 | 0.1 | 0 | 0.2 | 0 | 0 | 0 | 0.1 | 0 | 0 | 0 | 0 | 0 | 0 | 0 | 0 | 0 | 0 | 0 | 0 | 0 | 0 | 32.7 | 0.470401605 | 1.4693 | 0.066825433 | 1.498 | 0.081200807 | 4.3 | 0.106571528 | 2164.2 | 0.118939173 | 4084.5 | 0.147308447 | 6.512 | 0.396246282 | 652.7865 | 0.010927468 | 403.9 | 0.341922411 | 1.528 | 0.052093583 | 74.7192 | 0.529585284 | 11.151 | 0.176823865 | 21.47 | 0.131178314 | 508.6 | 0.188567381 | 547.8 | 0.154838905 | 1.308 | 0.063303491 | 27.3 | 0.349063301 | 1342.72 | 0.044639574 | 329 | 0.308312183 | 11.279 | 0.167269173 | 14.0038 | 2.148964748 | 305.8304 | 0.784861439 | 29.99 | 0.891575238 | 2.481 | 0.018422241 | 122.22 | 0.228819293 | 7.58 | 0.164119489 | 12.22830167 | 2738.30984 | -0.72 | 36.75623678 | 1.277735497 | 0.591503329 | 0.130816413 | 0.144440704 | 0.002177175 | 0.002515504 | 0.005300162 | 0.007326625 | 0.006595887 | 0.108016952 | 7.58e-05 | 0.04140615 | 0.001074532 | 0.192864556 | 0.013239252 | 0.006658179 | 0.012721018 | 0.011429781 | 0.002357172 | 0.095652699 | 0.000586633 | 0.030748053 | 0.012511085 | 4.130061751 | 0.19940926 | 0.350048004 | 0.000120903 | 0.019110381 | 0.012302894 | BCC_SS | crystal | SS | BCC or FCC | BCC | Computational Materials Science, 2021, 188: 110244.
96 | Ti2ZrHf0.5VNb0.75 | 0 | 0 | 0 | 0 | 0 | 0 | 0 | 0.19047619 | 0.380952381 | 0 | 0 | 0 | 0.142857143 | 0 | 0.19047619 | 0 | 0 | 0 | 0.095238095 | 0 | 0 | 0 | 0 | 0 | 0 | 0 | 0 | 0 | 0 | 0 | 0 | 0 | 0 | 33.09523806 | 0.456716124 | 1.467380951 | 0.065561631 | 1.502857141 | 0.080299285 | 4.333333329 | 0.108785659 | 2192.095236 | 0.127948716 | 4128.761901 | 0.150080839 | 6.610476183 | 0.386717936 | 652.7552374 | 0.010666778 | 397.2857139 | 0.347312022 | 1.529523808 | 0.050982539 | 75.585238 | 0.513463846 | 11.13571427 | 0.172908302 | 21.7238095 | 0.136885703 | 517.2380947 | 0.195757152 | 556.6190471 | 0.16473076 | 1.304285713 | 0.063249258 | 28.57142855 | 0.381510158 | 1344.495237 | 0.043905136 | 320.4761902 | 0.330995484 | 11.2595238 | 0.163703234 | 13.39171426 | 2.202534298 | 323.743238 | 0.764707211 | 32.66190473 | 0.878691888 | 2.484761902 | 0.0191855 | 124.495238 | 0.233963808 | 7.56666666 | 0.160639857 | 12.48167071 | 2903.843596 | -0.326530608 | 83.7930971 | 1.352069956 | 0.581452303 | 0.133708903 | 0.131608884 | 0.002027204 | 0.002519881 | 0.004508312 | 0.009253441 | 0.007229229 | 0.09694711 | 7.19e-05 | 0.038753948 | 0.000993724 | 0.176511868 | 0.012778536 | 0.007800201 | 0.01593738 | 0.014344625 | 0.002377385 | 0.113157143 | 0.000584762 | 0.04042387 | 0.012122242 | 4.359876419 | 0.189944688 | 0.382402643 | 0.000130981 | 0.019085792 | 0.011592178 | BCC_SS | crystal | SS | BCC or FCC | BCC | Computational Materials Science, 2021, 188: 110244.
97 | ZrTiHfCuNiFe | 0 | 0 | 0 | 0.166666667 | 0.166666667 | 0.166666667 | 0 | 0 | 0.166666667 | 0 | 0 | 0 | 0 | 0 | 0.166666667 | 0 | 0 | 0 | 0.166666667 | 0 | 0 | 0 | 0 | 0 | 0 | 0 | 0 | 0 | 0 | 0 | 0 | 0 | 0 | 36.16666674 | 0.468258097 | 1.401333336 | 0.109241312 | 1.635000003 | 0.157554197 | 6.833333347 | 0.434255946 | 1912.000004 | 0.185073788 | 3710.833341 | 0.211318289 | 8.336666683 | 0.322588921 | 700.4138347 | 0.0698379 | 370.6666674 | 0.339819793 | 1.398333336 | 0.140769827 | 82.61016683 | 0.54417336 | 9.81500002 | 0.313055114 | 18.2166667 | 0.232627334 | 443.3333342 | 0.273095914 | 480.1666676 | 0.212345972 | 1.485000003 | 0.157194951 | 106.3333335 | 1.26303504 | 1548.76667 | 0.157258648 | 217.3333338 | 0.745709559 | 9.85500002 | 0.316848337 | 20.18400004 | 1.859256667 | 345.7500007 | 0.447431145 | 49.13333343 | 0.985640519 | 2.455000005 | 0.02277055 | 133.5166669 | 0.245356963 | 10.31666669 | 0.38306642 | 14.89668824 | 1248.291214 | -24.77777788 | 1.14951664 | 12.90045783 | 1.005070884 | 0.442230885 | 0.163608627 | 0.003451708 | 0.006996855 | 0.061967083 | 0.016085918 | 0.016347174 | 0.058600816 | 0.001308137 | 0.062324242 | 0.004978068 | 0.224491579 | 0.030591455 | 0.026642274 | 0.029547553 | 0.014610339 | 0.005307471 | 1.271215556 | 0.011630717 | 0.144930808 | 0.030923659 | 2.874009075 | 0.115279243 | 0.331241595 | 0.000155549 | 0.020200974 | 0.059870828 | BCC_SS | crystal | SS | BCC or FCC | BCC | Computational Materials Science, 2021, 188: 110244.
98 | CrFeMnV | 0 | 0 | 0.25 | 0.25 | 0 | 0 | 0.25 | 0.25 | 0 | 0 | 0 | 0 | 0 | 0 | 0 | 0 | 0 | 0 | 0 | 0 | 0 | 0 | 0 | 0 | 0 | 0 | 0 | 0 | 0 | 0 | 0 | 0 | 0 | 24.5 | 0.04563404 | 1.289 | 0.035453925 | 1.6675 | 0.061212761 | 6.5 | 0.172005229 | 1923.25 | 0.144610743 | 3023 | 0.159069443 | 7.165 | 0.090903778 | 695.87925 | 0.067264045 | 466.5 | 0.038271321 | 1.3175 | 0.056385799 | 53.43025 | 0.037842403 | 7.4975 | 0.06451526 | 17.575 | 0.236742767 | 339.75 | 0.242797733 | 402 | 0.206647407 | 1.5625 | 0.045339607 | 52.925 | 0.660845202 | 1518.875 | 0.04427822 | 506.75 | 1.247721593 | 6.125 | 0.459185669 | 6.01 | 0.717500902 | 230.088 | 0.614935648 | 32.65 | 0.792375944 | 2.44 | 0.005019446 | 152.5 | 0.125920422 | 11.7 | 0.535707241 | 11.52565132 | 9169.31372 | -2.25 | 9.851870621 | 1.747766432 | 0.274026203 | 0.162298415 | 0.00093711 | 0.000559879 | 0.002374188 | 0.013313609 | 0.011045073 | 0.0129868 | 0.0053179 | 0.002289011 | 0.00058157 | 0.00216128 | 0.000542193 | 0.0030087 | 0.022096421 | 0.031057902 | 0.022649501 | 0.001296 | 0.182547305 | 0.0011919 | 1.163567188 | 0.149405914 | 0.367829131 | 0.249018732 | 0.25 | 1.68e-05 | 0.011354475 | 0.182628388 | BCC_SS | crystal | SS | BCC or FCC | BCC | Computational Materials Science, 2021, 188: 110244.
99 | MoNbTaTiZr | 0 | 0 | 0 | 0 | 0 | 0 | 0 | 0 | 0.2 | 0.2 | 0 | 0 | 0.2 | 0 | 0.2 | 0 | 0 | 0.2 | 0 | 0 | 0 | 0 | 0 | 0 | 0 | 0 | 0 | 0 | 0 | 0 | 0 | 0 | 0 | 43.6 | 0.37731972 | 1.4574 | 0.054625053 | 1.626 | 0.173235345 | 4.8 | 0.155902391 | 2601 | 0.191716027 | 4778.6 | 0.147067481 | 9.3 | 0.447683365 | 672.7512 | 0.046629499 | 291.6 | 0.43251553 | 1.544 | 0.042883278 | 101.779 | 0.425973536 | 11.144 | 0.137981727 | 27.7 | 0.262561864 | 606 | 0.176451953 | 650 | 0.166353157 | 1.28 | 0.035971451 | 59 | 0.722837144 | 1403.96 | 0.078645578 | 229.98 | 0.656092022 | 11.182 | 0.139469104 | 6.1248 | 1.226158315 | 500.44 | 0.492074251 | 47.54 | 0.594252776 | 2.512 | 0.019728522 | 160.22 | 0.328454801 | 6.54 | 0.200673146 | 13.3808668 | 4484.36038 | -1.76 | 19.77479236 | 2.325992261 | 0.502802554 | 0.160999456 | 0.090939315 | 0.001996159 | 0.021571057 | 0.0125 | 0.014034202 | 0.013006217 | 0.125943809 | 0.001369593 | 0.127036115 | 0.000773175 | 0.121010751 | 0.013320654 | 0.021113269 | 0.017841933 | 0.015167337 | 0.000439453 | 0.367710428 | 0.002470543 | 0.136536411 | 0.013619514 | 1.117108402 | 0.156185966 | 0.141165237 | 0.000121836 | 0.037936606 | 0.019843073 | BCC_SS | crystal | SS | BCC or FCC | BCC | Computational Materials Science, 2021, 188: 110244.
100 | AlCrFeMnNi | 0.2 | 0 | 0.2 | 0.2 | 0.2 | 0 | 0.2 | 0 | 0 | 0 | 0 | 0 | 0 | 0 | 0 | 0 | 0 | 0 | 0 | 0 | 0 | 0 | 0 | 0 | 0 | 0 | 0 | 0 | 0 | 0 | 0 | 0 | 0 | 23.2 | 0.227102412 | 1.3036 | 0.058277074 | 1.712 | 0.079439252 | 6.8 | 0.340465791 | 1634.2 | 0.25124624 | 2878 | 0.106313389 | 6.83 | 0.31419127 | 689.4554 | 0.096735607 | 543.6 | 0.325854535 | 1.248 | 0.037032756 | 49.6908 | 0.232513685 | 7.652 | 0.157105511 | 15.08 | 0.226297415 | 315.4 | 0.174105967 | 370 | 0.154466021 | 1.604 | 0.057491979 | 101.34 | 0.729058232 | 1646.24 | 0.071615749 | 384.6 | 1.582564019 | 6.462 | 0.433611112 | 4.7364 | 0.94938511 | 316.74 | 0.164034214 | 46.9 | 0.838535039 | 2.398 | 0.031802629 | 141.2 | 0.272249604 | 14.98 | 0.448117073 | 13.3808668 | 3939.932361 | -12.48 | 1.752164466 | 5.651987261 | 0.482951629 | 0.316620067 | 0.038659334 | 0.001940311 | 0.002675179 | 0.062456747 | 0.036821663 | 0.007145724 | 0.073128841 | 0.005269933 | 0.0845287 | 0.00078125 | 0.041770184 | 0.018831125 | 0.025836036 | 0.018297989 | 0.01157195 | 0.001657017 | 0.347913363 | 0.002144315 | 1.997330344 | 0.123212446 | 0.653801628 | 0.016414276 | 0.385341947 | 0.000761825 | 0.04264379 | 0.090558127 | BCC_SS | crystal | SS | BCC or FCC | BCC | Computational Materials Science, 2021, 188: 110244.
101 | CoCrMoNbTi0.4 | 0 | 0.227272727 | 0.227272727 | 0 | 0 | 0 | 0 | 0 | 0.090909091 | 0.227272727 | 0 | 0 | 0.227272727 | 0 | 0 | 0 | 0 | 0 | 0 | 0 | 0 | 0 | 0 | 0 | 0 | 0 | 0 | 0 | 0 | 0 | 0 | 0 | 0 | 32.45454542 | 0.258250545 | 1.335636362 | 0.062357777 | 1.799090907 | 0.125031259 | 6.272727266 | 0.255171259 | 2356.909088 | 0.191082502 | 3975.909087 | 0.230328768 | 8.327272718 | 0.190733522 | 684.827772 | 0.062547244 | 362.6363633 | 0.273479612 | 1.384545453 | 0.102784458 | 72.48449992 | 0.280083171 | 8.719545446 | 0.195491459 | 24.31363634 | 0.301046862 | 494.0909086 | 0.289045059 | 546.2272722 | 0.25682132 | 1.435909089 | 0.129178458 | 89.95454535 | 0.398802748 | 1523.299998 | 0.076782993 | 124.9772727 | 0.77016962 | 8.739999992 | 0.195592554 | 10.56499999 | 1.372562407 | 492.9999995 | 0.281102167 | 65.69090901 | 0.30881904 | 2.464545452 | 0.022648589 | 178.181818 | 0.188153969 | 7.599999993 | 0.419761027 | 13.01060934 | 3345.92638 | -16.07438013 | 1.907683105 | 9.121419661 | 0.562165636 | 0.334927074 | 0.019660271 | 0.00111052 | 0.009146117 | 0.042962709 | 0.014189209 | 0.015493346 | 0.019203507 | 0.002767783 | 0.021538526 | 0.004960353 | 0.023818623 | 0.013314095 | 0.05250568 | 0.035730803 | 0.026572198 | 0.007687769 | 0.067561398 | 0.002011263 | 0.440232802 | 0.013498443 | 1.444487286 | 0.033402356 | 0.071090753 | 0.000340931 | 0.019221395 | 0.114738102 | BCC_SS | crystal | SS | BCC or FCC | BCC | Computational Materials Science, 2021, 188: 110244.
102 | Al0.3CrFe1.5MnNi | 0.0625 | 0 | 0.208333333 | 0.3125 | 0.208333333 | 0 | 0.208333333 | 0 | 0 | 0 | 0 | 0 | 0 | 0 | 0 | 0 | 0 | 0 | 0 | 0 | 0 | 0 | 0 | 0 | 0 | 0 | 0 | 0 | 0 | 0 | 0 | 0 | 0 | 24.97916664 | 0.135140907 | 1.278354165 | 0.045468372 | 1.739166665 | 0.078126053 | 7.479166659 | 0.237913014 | 1754.874998 | 0.173400006 | 2917.208331 | 0.109333992 | 7.541666659 | 0.183625332 | 713.3818118 | 0.074038861 | 482.2083329 | 0.223680555 | 1.248333332 | 0.037762712 | 53.64356244 | 0.134643652 | 7.25104166 | 0.104446408 | 15.58541665 | 0.195125136 | 321.958333 | 0.173738956 | 381.1041663 | 0.148614114 | 1.627291665 | 0.046930221 | 79.52083327 | 0.648172813 | 1612.595832 | 0.061546208 | 406.9374994 | 1.505352115 | 6.012499995 | 0.413906637 | 5.166583326 | 0.830513448 | 323.5666664 | 0.163488614 | 44.29166661 | 0.931679381 | 2.423958331 | 0.020100526 | 153.7083332 | 0.189601264 | 13.46458332 | 0.446112181 | 12.61363807 | 6101.288457 | -6.553819432 | 3.377474512 | 3.885104948 | 0.365948722 | 0.253319567 | 0.01437399 | 0.000902858 | 0.002464709 | 0.023666858 | 0.013708792 | 0.008326669 | 0.025759363 | 0.002266258 | 0.046245624 | 0.000820334 | 0.015438887 | 0.008982879 | 0.020715496 | 0.020893196 | 0.014373935 | 0.001184612 | 0.238925543 | 0.001579311 | 1.790728431 | 0.123140928 | 0.516295012 | 0.018942363 | 0.48685425 | 0.000321899 | 0.015974246 | 0.084291815 | BCC_SS | crystal | SS | BCC or FCC | BCC | Computational Materials Science, 2021, 188: 110244.
103 | Al0.3CrFe1.5MnNi0.5Ti0.2 | 0.066666667 | 0 | 0.222222222 | 0.333333333 | 0.111111111 | 0 | 0.222222222 | 0 | 0.044444444 | 0 | 0 | 0 | 0 | 0 | 0 | 0 | 0 | 0 | 0 | 0 | 0 | 0 | 0 | 0 | 0 | 0 | 0 | 0 | 0 | 0 | 0 | 0 | 0 | 24.51111108 | 0.137244167 | 1.29011111 | 0.05397077 | 1.711333332 | 0.077164313 | 7.044444437 | 0.246703026 | 1766.133331 | 0.179141622 | 2915.911108 | 0.118227028 | 7.254444436 | 0.202887026 | 708.3179548 | 0.077581521 | 488.3111108 | 0.227006534 | 1.267333332 | 0.048080073 | 52.82577772 | 0.13862705 | 7.475111103 | 0.135339773 | 15.54444443 | 0.203482302 | 320.3111107 | 0.183579105 | 379.5555551 | 0.155908743 | 1.599999998 | 0.055901699 | 75.6888889 | 0.717782072 | 1583.537776 | 0.067859534 | 444.0666661 | 1.399608012 | 6.153999994 | 0.445034866 | 5.282799992 | 0.838315348 | 322.693333 | 0.174267294 | 35.13777776 | 1.019401578 | 2.42822222 | 0.020623913 | 148.8444443 | 0.200474651 | 13.25555555 | 0.474094939 | 13.28356165 | 4560.340892 | -7.674074057 | 3.057116834 | 4.867713621 | 0.431071791 | 0.282644943 | 0.014703382 | 0.000806401 | 0.001974997 | 0.021975208 | 0.014835111 | 0.008850182 | 0.026276725 | 0.002272626 | 0.046698313 | 0.001251511 | 0.01595618 | 0.007967079 | 0.022585088 | 0.021794231 | 0.014983008 | 0.001361111 | 0.295349756 | 0.001445334 | 1.505763319 | 0.133172946 | 0.511805072 | 0.019952649 | 0.531660971 | 0.000359133 | 0.015967479 | 0.090184891 | BCC_SS | crystal | SS | BCC or FCC | BCC | Computational Materials Science, 2021, 188: 110244.
104 | AlHfNbTaTiZr | 0.166666667 | 0 | 0 | 0 | 0 | 0 | 0 | 0 | 0.166666667 | 0 | 0 | 0 | 0.166666667 | 0 | 0.166666667 | 0 | 0 | 0.166666667 | 0.166666667 | 0 | 0 | 0 | 0 | 0 | 0 | 0 | 0 | 0 | 0 | 0 | 0 | 0 | 0 | 43.50000009 | 0.52198759 | 1.489000003 | 0.049027725 | 1.480000003 | 0.082844929 | 4.166666675 | 0.164924225 | 2258.000005 | 0.325522154 | 4441.000009 | 0.219921617 | 8.708333351 | 0.560814962 | 652.5830013 | 0.067418676 | 374.6666674 | 0.71016785 | 1.523333336 | 0.090459635 | 103.0688335 | 0.571705477 | 11.63000002 | 0.130749261 | 23.11666671 | 0.336654678 | 558.8333345 | 0.27560784 | 589.6666678 | 0.261218943 | 1.300000003 | 0.067645672 | 69.00000014 | 1.096831152 | 1452.750003 | 0.123768882 | 237.6666671 | 0.613506303 | 11.68500002 | 0.134004373 | 22.04266671 | 1.693777799 | 462.1000009 | 0.510035518 | 34.71666674 | 0.805838495 | 2.481666672 | 0.044105732 | 126.1833336 | 0.349086136 | 9.483333352 | 0.650379982 | 14.89668824 | 6197.353089 | -14.77777784 | 2.276169156 | 11.10786993 | 0.439392667 | 0.377610338 | 0.081935086 | 0.000976943 | 0.002465303 | 0.013066667 | 0.057389525 | 0.022978862 | 0.13966157 | 0.002250992 | 0.323932198 | 0.005765729 | 0.095156096 | 0.007038581 | 0.051767216 | 0.037714037 | 0.03332315 | 0.002850099 | 0.964643279 | 0.010460451 | 0.132195643 | 0.007119108 | 2.304072393 | 0.127328177 | 0.36510456 | 0.001452409 | 0.057036598 | 0.343612004 | BCC_SS | crystal | SS | BCC or FCC | BCC | Computational Materials Science, 2021, 188: 110244.
105 | Mo0.5NbHf0.5ZrTiSi0.1 | 0 | 0 | 0 | 0 | 0 | 0 | 0 | 0 | 0.243902439 | 0.12195122 | 0.024390244 | 0 | 0.243902439 | 0 | 0.243902439 | 0 | 0 | 0 | 0.12195122 | 0 | 0 | 0 | 0 | 0 | 0 | 0 | 0 | 0 | 0 | 0 | 0 | 0 | 0 | 39.36585371 | 0.377399207 | 1.48287805 | 0.066907561 | 1.558536587 | 0.167750887 | 4.487804883 | 0.156574568 | 2363.097564 | 0.159305636 | 4512.024395 | 0.130716578 | 7.701951231 | 0.374347637 | 658.8015373 | 0.036354999 | 325.780488 | 0.427439344 | 1.547317075 | 0.06220267 | 90.73743916 | 0.425054944 | 11.73317074 | 0.1425918 | 24.94390247 | 0.267869896 | 572.1707323 | 0.177328561 | 608.439025 | 0.158430895 | 1.270487806 | 0.067259927 | 47.5609757 | 0.8581343 | 1370.124392 | 0.070737849 | 24669.5001 | 6.251174669 | 11.78536587 | 0.145215037 | 14.81490249 | 2.248602938 | 435.6395128 | 0.53955764 | 44.90487809 | 0.797826192 | 2.4997561 | 0.025690887 | 134.4146343 | 0.343164259 | 6.636585371 | 0.220243625 | 13.60343227 | 3038.771936 | -6.472337932 | 4.966711874 | 10.39087662 | 0.607556756 | 0.357006169 | 0.083809126 | 0.001600479 | 0.018162289 | 0.013846305 | 0.007781772 | 0.01085849 | 0.063966006 | 0.000916644 | 0.090293983 | 0.00169014 | 0.11404943 | 0.009265158 | 0.025004596 | 0.016136441 | 0.012445208 | 0.003330956 | 0.450762527 | 0.002342095 | 38.12405239 | 0.009407944 | 4.419499993 | 0.183086508 | 0.205267732 | 0.000374508 | 0.06167027 | 0.021347687 | BCC_SS | crystal | SS | BCC or FCC | BCC | Computational Materials Science, 2021, 188: 110244.
106 | MoNb0.5HfZrTi | 0 | 0 | 0 | 0 | 0 | 0 | 0 | 0 | 0.222222222 | 0.222222222 | 0 | 0 | 0.111111111 | 0 | 0.222222222 | 0 | 0 | 0 | 0.222222222 | 0 | 0 | 0 | 0 | 0 | 0 | 0 | 0 | 0 | 0 | 0 | 0 | 0 | 0 | 43.66666662 | 0.388038627 | 1.493444443 | 0.062521739 | 1.584444443 | 0.205915729 | 4.555555551 | 0.182519873 | 2410.22222 | 0.151839964 | 4562.44444 | 0.119563054 | 8.624444436 | 0.369646445 | 659.5082216 | 0.022848389 | 295.4444441 | 0.44538086 | 1.555555554 | 0.051705603 | 102.2177777 | 0.436886724 | 11.75444443 | 0.156772218 | 25.46666664 | 0.246671324 | 573.3333328 | 0.148853106 | 604.9999994 | 0.13341982 | 1.263333332 | 0.033582908 | 51.99999995 | 0.913455916 | 1393.288887 | 0.077326182 | 276.6444442 | 0.52726703 | 11.81666665 | 0.159905519 | 25.21088886 | 1.672481211 | 442.9333329 | 0.497559715 | 36.36666663 | 0.885995343 | 2.497777775 | 0.015989502 | 139.1333332 | 0.382393303 | 6.36666666 | 0.216376736 | 13.14521343 | 3362.834935 | -2.370370366 | 13.36621735 | 2.132179739 | 0.57269483 | 0.16013041 | 0.093558392 | 0.001695354 | 0.02932297 | 0.022341199 | 0.009027107 | 0.010727856 | 0.064754247 | 0.000314429 | 0.132990126 | 0.000838549 | 0.123714859 | 0.009067912 | 0.038016746 | 0.014874782 | 0.010901502 | 0.000447102 | 0.622041421 | 0.003181517 | 0.149285246 | 0.009294607 | 2.170418947 | 0.167660357 | 0.222222222 | 8.13e-05 | 0.09478384 | 0.027344524 | BCC_SS | crystal | SS | BCC or FCC | BCC | Computational Materials Science, 2021, 188: 110244.
107 | MoNb1.5HfZrTi | 0 | 0 | 0 | 0 | 0 | 0 | 0 | 0 | 0.181818182 | 0.181818182 | 0 | 0 | 0.272727273 | 0 | 0.181818182 | 0 | 0 | 0 | 0.181818182 | 0 | 0 | 0 | 0 | 0 | 0 | 0 | 0 | 0 | 0 | 0 | 0 | 0 | 0 | 43.18181823 | 0.355733412 | 1.481727274 | 0.059417394 | 1.587272729 | 0.185964319 | 4.636363641 | 0.166378066 | 2472.000002 | 0.144023998 | 4644.545459 | 0.112660764 | 8.616363645 | 0.334677279 | 658.1667279 | 0.021155817 | 289.9090912 | 0.412547245 | 1.556363638 | 0.046758168 | 100.5247274 | 0.403419726 | 11.58636365 | 0.1471175 | 25.70909093 | 0.221921998 | 594.5454551 | 0.150287221 | 628.2727279 | 0.140285229 | 1.257272729 | 0.032190642 | 52.36363642 | 0.820646335 | 1390.872729 | 0.070162507 | 253.6181821 | 0.554738629 | 11.64454547 | 0.150089816 | 20.83618184 | 1.883849857 | 486.4000005 | 0.451559477 | 45.40909095 | 0.768363152 | 2.509090912 | 0.017285305 | 144.7454547 | 0.342499198 | 6.536363643 | 0.198434568 | 13.25390194 | 3754.192572 | -1.057851242 | 30.9718837 | 2.388007029 | 0.544140161 | 0.167333933 | 0.080978292 | 0.001217943 | 0.023671726 | 0.015728216 | 0.008389371 | 0.009913943 | 0.053264595 | 0.000287002 | 0.118544863 | 0.000697014 | 0.109357694 | 0.008021477 | 0.02913207 | 0.014785618 | 0.011393253 | 0.000452576 | 0.497712037 | 0.002688375 | 0.117310294 | 0.008084553 | 2.896475594 | 0.140910548 | 0.218996785 | 0.000112276 | 0.063075765 | 0.018123048 | BCC_SS | crystal | SS | BCC or FCC | BCC | Computational Materials Science, 2021, 188: 110244.
108 | MoNbHfZrTi0.5 | 0 | 0 | 0 | 0 | 0 | 0 | 0 | 0 | 0.111111111 | 0.222222222 | 0 | 0 | 0.222222222 | 0 | 0.222222222 | 0 | 0 | 0 | 0.222222222 | 0 | 0 | 0 | 0 | 0 | 0 | 0 | 0 | 0 | 0 | 0 | 0 | 0 | 0 | 45.77777773 | 0.332214086 | 1.489777776 | 0.063879501 | 1.59111111 | 0.204824519 | 4.666666662 | 0.174963553 | 2500.111109 | 0.135178008 | 4723.999995 | 0.090424609 | 9.077777769 | 0.312896621 | 658.765666 | 0.023146708 | 266.6666664 | 0.389446723 | 1.564444443 | 0.048503895 | 107.222111 | 0.37891828 | 11.77555554 | 0.155485865 | 26.36666664 | 0.220373964 | 602.7777772 | 0.122854066 | 634.1111105 | 0.116884391 | 1.253333332 | 0.030556184 | 55.5555555 | 0.833465057 | 1401.088887 | 0.074144578 | 248.8666664 | 0.576673422 | 11.84222221 | 0.158328593 | 24.66199998 | 1.720919731 | 471.9333329 | 0.492515371 | 45.08888884 | 0.750460639 | 2.508888886 | 0.016641536 | 145.7999999 | 0.362782352 | 6.222222216 | 0.191479871 | 13.14521343 | 3221.399668 | -1.777777774 | 18.48627799 | 2.467406799 | 0.588755394 | 0.1691341 | 0.072915031 | 0.001609277 | 0.028408047 | 0.01814059 | 0.005572056 | 0.006745959 | 0.047619675 | 0.000334286 | 0.103469445 | 0.000990462 | 0.098165259 | 0.009196809 | 0.029664034 | 0.009664913 | 0.007351803 | 0.000314371 | 0.501334223 | 0.002858674 | 0.142041311 | 0.009451297 | 2.299817619 | 0.170791874 | 0.222222222 | 0.000122431 | 0.074113381 | 0.016225907 | BCC_SS | crystal | SS | BCC or FCC | BCC | Computational Materials Science, 2021, 188: 110244.
109 | MoNbHfZrTi1.5 | 0 | 0 | 0 | 0 | 0 | 0 | 0 | 0 | 0.272727273 | 0.181818182 | 0 | 0 | 0.181818182 | 0 | 0.181818182 | 0 | 0 | 0 | 0.181818182 | 0 | 0 | 0 | 0 | 0 | 0 | 0 | 0 | 0 | 0 | 0 | 0 | 0 | 0 | 41.4545455 | 0.398821459 | 1.484727274 | 0.058425061 | 1.581818183 | 0.18677542 | 4.54545455 | 0.172046505 | 2398.454548 | 0.155976949 | 4512.363641 | 0.131267135 | 8.245454554 | 0.378080034 | 658.7742734 | 0.02093673 | 313.4545458 | 0.435973079 | 1.549090911 | 0.049043621 | 96.43027282 | 0.448998436 | 11.56909092 | 0.148073445 | 24.9727273 | 0.241485122 | 570.454546 | 0.168034944 | 604.4545461 | 0.152099273 | 1.265454547 | 0.03409141 | 49.4545455 | 0.886414518 | 1384.49091 | 0.072478546 | 276.3454548 | 0.514938565 | 11.62363638 | 0.151261899 | 21.28527275 | 1.834704531 | 462.6727277 | 0.456393065 | 38.27272731 | 0.884458446 | 2.500000003 | 0.016884635 | 139.2909092 | 0.357501858 | 6.654545461 | 0.212650117 | 13.25390194 | 3882.803459 | -1.454545457 | 21.85485591 | 2.177180147 | 0.532382159 | 0.162207858 | 0.098715688 | 0.001222137 | 0.024291428 | 0.018618182 | 0.009921138 | 0.012148594 | 0.067784225 | 0.000273316 | 0.123047038 | 0.000626178 | 0.131652259 | 0.008160058 | 0.035452069 | 0.01773132 | 0.013294378 | 0.000506702 | 0.596090185 | 0.002921839 | 0.122084316 | 0.008252435 | 2.745646085 | 0.138953022 | 0.283928979 | 0.000104727 | 0.077106926 | 0.023309553 | BCC_SS | crystal | SS | BCC or FCC | BCC | Computational Materials Science, 2021, 188: 110244.
110 | MoNbHfZr0.5Ti | 0 | 0 | 0 | 0 | 0 | 0 | 0 | 0 | 0.222222222 | 0.222222222 | 0 | 0 | 0.222222222 | 0 | 0.111111111 | 0 | 0 | 0 | 0.222222222 | 0 | 0 | 0 | 0 | 0 | 0 | 0 | 0 | 0 | 0 | 0 | 0 | 0 | 0 | 43.77777773 | 0.386570804 | 1.47411111 | 0.058641355 | 1.614444443 | 0.194281232 | 4.666666662 | 0.174963553 | 2479.333331 | 0.147166707 | 4599.666662 | 0.122470027 | 8.854444436 | 0.350177136 | 660.8477771 | 0.020822672 | 293.9999997 | 0.448435273 | 1.546666665 | 0.048383501 | 102.4046666 | 0.435670474 | 11.39999999 | 0.146646683 | 26.11111109 | 0.233043904 | 585.555555 | 0.158753348 | 619.2222216 | 0.145645912 | 1.264444443 | 0.032738025 | 55.44444439 | 0.836562339 | 1405.51111 | 0.070392969 | 246.6444442 | 0.571592736 | 11.45777777 | 0.150204735 | 25.3182222 | 1.662915991 | 512.2444439 | 0.358213018 | 41.36666663 | 0.86673561 | 2.50222222 | 0.017650628 | 147.8999999 | 0.344978689 | 6.544444438 | 0.211373508 | 13.14521343 | 3822.606958 | -1.777777774 | 18.3326433 | 2.301732577 | 0.537685711 | 0.164040251 | 0.092355439 | 0.001262531 | 0.025375771 | 0.01814059 | 0.010476596 | 0.011353323 | 0.055513735 | 0.00028025 | 0.136003003 | 0.000809222 | 0.122660356 | 0.007116036 | 0.031873648 | 0.016707134 | 0.012732716 | 0.000428986 | 0.504686952 | 0.002684809 | 0.141400116 | 0.007768117 | 2.146196094 | 0.087297078 | 0.259865698 | 0.000118483 | 0.068475854 | 0.021923019 | BCC_SS | crystal | SS | BCC or FCC | BCC | Computational Materials Science, 2021, 188: 110244.
111 | MoNbHfZr1.5Ti | 0 | 0 | 0 | 0 | 0 | 0 | 0 | 0 | 0.181818182 | 0.181818182 | 0 | 0 | 0.181818182 | 0 | 0.272727273 | 0 | 0 | 0 | 0.181818182 | 0 | 0 | 0 | 0 | 0 | 0 | 0 | 0 | 0 | 0 | 0 | 0 | 0 | 0 | 43.09090913 | 0.356845798 | 1.497545456 | 0.061871993 | 1.562727274 | 0.19465052 | 4.54545455 | 0.172046505 | 2415.454548 | 0.147706085 | 4614.090914 | 0.110630935 | 8.428181827 | 0.349634727 | 657.0707279 | 0.022528528 | 291.0909094 | 0.410226841 | 1.563636365 | 0.049030625 | 100.3718183 | 0.404349107 | 11.87636365 | 0.153139651 | 25.18181821 | 0.232171227 | 584.5454551 | 0.143892644 | 616.6363643 | 0.132592888 | 1.256363638 | 0.032777863 | 49.5454546 | 0.883657228 | 1380.872729 | 0.075052065 | 278.1636366 | 0.517634281 | 11.93818183 | 0.155854531 | 20.74836366 | 1.893992166 | 429.6909095 | 0.561518263 | 41.31818186 | 0.78491578 | 2.505454548 | 0.016178154 | 137.5727274 | 0.371346209 | 6.390909097 | 0.202311769 | 13.25390194 | 3462.226987 | -1.454545457 | 22.00976089 | 2.295438741 | 0.565832143 | 0.165967813 | 0.081834205 | 0.001467626 | 0.02655928 | 0.018618182 | 0.007196288 | 0.009489015 | 0.060252983 | 0.000312605 | 0.11639998 | 0.000798712 | 0.110121851 | 0.008885131 | 0.033556116 | 0.013544707 | 0.010141885 | 0.000466463 | 0.59269942 | 0.003059521 | 0.122436263 | 0.00894315 | 2.927218663 | 0.203850894 | 0.213578902 | 8.91e-05 | 0.082067819 | 0.021723971 | BCC_SS | crystal | SS | BCC or FCC | BCC | Computational Materials Science, 2021, 188: 110244.
112 | MoNbHf0.5ZrTi | 0 | 0 | 0 | 0 | 0 | 0 | 0 | 0 | 0.222222222 | 0.222222222 | 0 | 0 | 0.222222222 | 0 | 0.222222222 | 0 | 0 | 0 | 0.111111111 | 0 | 0 | 0 | 0 | 0 | 0 | 0 | 0 | 0 | 0 | 0 | 0 | 0 | 0 | 40.22222218 | 0.339835148 | 1.476888887 | 0.060981899 | 1.617777776 | 0.191892704 | 4.666666662 | 0.174963553 | 2437.333331 | 0.156234902 | 4578.111107 | 0.121472671 | 8.102222214 | 0.337614683 | 658.7983327 | 0.023145183 | 308.8888886 | 0.392362124 | 1.546666665 | 0.048383501 | 92.7088888 | 0.383973457 | 11.46444443 | 0.153353997 | 25.61111109 | 0.245828165 | 579.9999994 | 0.157967588 | 617.4444438 | 0.146235432 | 1.263333332 | 0.033582908 | 55.44444439 | 0.836562339 | 1386.622221 | 0.076798253 | 259.9777775 | 0.579791976 | 11.51333332 | 0.155968482 | 13.7831111 | 2.319242271 | 454.8222218 | 0.505409582 | 45.93333329 | 0.713642386 | 2.501111109 | 0.017422187 | 145.7999999 | 0.362782352 | 6.522222216 | 0.213892281 | 13.14521343 | 3534.807362 | -1.975308638 | 16.21987887 | 2.39039829 | 0.561281148 | 0.168604097 | 0.069354144 | 0.001620312 | 0.024963437 | 0.01814059 | 0.009215195 | 0.010990189 | 0.045377024 | 0.000333399 | 0.10777266 | 0.000809222 | 0.095116874 | 0.011042111 | 0.036565276 | 0.015870657 | 0.012500791 | 0.000447102 | 0.504686952 | 0.003474226 | 0.145102622 | 0.01121673 | 4.76034764 | 0.168988916 | 0.169927296 | 0.000123194 | 0.074113381 | 0.02255249 | BCC_SS | crystal | SS | BCC or FCC | BCC | Computational Materials Science, 2021, 188: 110244.
113 | MoNbHf1.5ZrTi | 0 | 0 | 0 | 0 | 0 | 0 | 0 | 0 | 0.181818182 | 0.181818182 | 0 | 0 | 0.181818182 | 0 | 0.181818182 | 0 | 0 | 0 | 0.272727273 | 0 | 0 | 0 | 0 | 0 | 0 | 0 | 0 | 0 | 0 | 0 | 0 | 0 | 0 | 46.00000005 | 0.378467528 | 1.495272729 | 0.06040284 | 1.560000002 | 0.196401644 | 4.54545455 | 0.172046505 | 2449.818184 | 0.141014595 | 4631.727277 | 0.111345791 | 9.043636373 | 0.351591567 | 658.7475461 | 0.020937859 | 278.9090912 | 0.454405076 | 1.563636365 | 0.049030625 | 108.3047274 | 0.426263871 | 11.82363638 | 0.149141671 | 25.59090912 | 0.222541778 | 589.0909097 | 0.144440652 | 618.0909097 | 0.132155204 | 1.257272729 | 0.032190642 | 49.5454546 | 0.883657228 | 1396.327274 | 0.070541855 | 267.2545457 | 0.513421394 | 11.89272728 | 0.152424519 | 30.18618185 | 1.498762689 | 476.6727277 | 0.446911347 | 37.58181822 | 0.91906595 | 2.506363639 | 0.016342228 | 139.2909092 | 0.357501858 | 6.409090916 | 0.200417049 | 13.25390194 | 3632.69583 | -1.322314052 | 24.55517275 | 2.230783079 | 0.550871395 | 0.16246215 | 0.087128372 | 0.001422778 | 0.026896181 | 0.018618182 | 0.007843228 | 0.009734641 | 0.059845135 | 0.00027391 | 0.140399763 | 0.000798712 | 0.11451865 | 0.007766196 | 0.030080946 | 0.014107229 | 0.010296847 | 0.000452576 | 0.59269942 | 0.002498133 | 0.120260932 | 0.00798774 | 1.630750585 | 0.140129967 | 0.30303359 | 9.19e-05 | 0.077106926 | 0.021246782 | BCC_SS | crystal | SS | BCC or FCC | BCC | Computational Materials Science, 2021, 188: 110244.
114 | Mo1.5NbHfZrTi | 0 | 0 | 0 | 0 | 0 | 0 | 0 | 0 | 0.181818182 | 0.272727273 | 0 | 0 | 0.181818182 | 0 | 0.181818182 | 0 | 0 | 0 | 0.181818182 | 0 | 0 | 0 | 0 | 0 | 0 | 0 | 0 | 0 | 0 | 0 | 0 | 0 | 0 | 43.27272732 | 0.354749768 | 1.475727274 | 0.063364333 | 1.63818182 | 0.206414914 | 4.727272732 | 0.182439096 | 2485.27273 | 0.148330504 | 4635.272732 | 0.111644095 | 8.766363645 | 0.333158219 | 661.0927279 | 0.023636394 | 288.6363639 | 0.415517712 | 1.547272729 | 0.050295968 | 100.8014546 | 0.401889925 | 11.45454547 | 0.158078065 | 26.54545457 | 0.242304141 | 586.363637 | 0.143613935 | 621.5454552 | 0.132786811 | 1.263636365 | 0.032589213 | 60.09090915 | 0.82689629 | 1407.236365 | 0.07733966 | 244.5181821 | 0.613562192 | 11.5109091 | 0.161131073 | 20.96800002 | 1.868956917 | 478.7636368 | 0.447184108 | 44.11818186 | 0.76159311 | 2.499090912 | 0.017270393 | 150.2000002 | 0.3665248 | 6.309090915 | 0.215686367 | 13.25390194 | 3301.064584 | -2.644628104 | 12.4552715 | 2.371619873 | 0.586145305 | 0.166312911 | 0.080130448 | 0.001591382 | 0.027672142 | 0.019768693 | 0.008720118 | 0.00978417 | 0.048200493 | 0.000336551 | 0.120896562 | 0.000867665 | 0.107987371 | 0.009120323 | 0.034596291 | 0.013769387 | 0.01066662 | 0.000361735 | 0.470289302 | 0.003213915 | 0.172771887 | 0.009198408 | 2.851112091 | 0.140300247 | 0.181818182 | 0.000108003 | 0.076982939 | 0.023972838 | BCC_SS | crystal | SS | BCC or FCC | BCC | Computational Materials Science, 2021, 188: 110244.
115 | TiZrNbV | 0 | 0 | 0 | 0 | 0 | 0 | 0 | 0.25 | 0.25 | 0 | 0 | 0 | 0.25 | 0 | 0.25 | 0 | 0 | 0 | 0 | 0 | 0 | 0 | 0 | 0 | 0 | 0 | 0 | 0 | 0 | 0 | 0 | 0 | 0 | 31.5 | 0.286154863 | 1.4525 | 0.070483977 | 1.525 | 0.076822128 | 4.5 | 0.111111111 | 2250.5 | 0.134199206 | 4233.25 | 0.147882151 | 6.4275 | 0.226127333 | 650.48125 | 0.010330693 | 389 | 0.303956721 | 1.53 | 0.050203567 | 70.73475 | 0.302061085 | 10.9525 | 0.185169615 | 22.325 | 0.132777888 | 537 | 0.197203978 | 581 | 0.17240939 | 1.305 | 0.070751668 | 32.5 | 0.396732214 | 1343.45 | 0.042173368 | 292.5 | 0.406948918 | 11.0975 | 0.172431791 | 3.126 | 0.802352624 | 290.413 | 0.956107293 | 46.35 | 0.603255884 | 2.49 | 0.021627168 | 132.775 | 0.249292994 | 7.5 | 0.153478192 | 11.52565132 | 2319.98234 | -0.25 | 103.7539132 | 1.598338982 | 0.63252733 | 0.143478025 | 0.022738725 | 0.002683989 | 0.004087611 | 0.00308642 | 0.012315526 | 0.008503861 | 0.028037685 | 6.4e-05 | 0.030109833 | 0.001292238 | 0.026128906 | 0.019610227 | 0.010044843 | 0.02029431 | 0.017110981 | 0.00308642 | 0.109408284 | 0.000747275 | 0.059335963 | 0.018300196 | 0.224759708 | 0.454531968 | 0.18387166 | 0.000197577 | 0.024629671 | 0.0144 | BCC_SS | crystal | SS | BCC or FCC | BCC | Computational Materials Science, 2021, 188: 110244.
116 | TiZrNbVMo1.7 | 0 | 0 | 0 | 0 | 0 | 0 | 0 | 0.175438596 | 0.175438596 | 0.298245614 | 0 | 0 | 0.175438596 | 0 | 0.175438596 | 0 | 0 | 0 | 0 | 0 | 0 | 0 | 0 | 0 | 0 | 0 | 0 | 0 | 0 | 0 | 0 | 0 | 0 | 34.63157888 | 0.258418254 | 1.425807015 | 0.066653918 | 1.714385962 | 0.178859577 | 4.947368412 | 0.162502684 | 2443.017539 | 0.159174251 | 4435.684202 | 0.137399553 | 7.561578934 | 0.28080835 | 660.5723145 | 0.024934191 | 347.8421045 | 0.337680025 | 1.509122804 | 0.047626459 | 78.25508758 | 0.272109742 | 10.48350875 | 0.175987464 | 26.40350873 | 0.254926103 | 555.7894726 | 0.167827148 | 604.2631567 | 0.15090326 | 1.303508769 | 0.059362973 | 64.26315783 | 0.776578057 | 1408.035085 | 0.078017659 | 220.1456135 | 0.67773871 | 10.59122805 | 0.168177945 | 2.969122801 | 0.71227627 | 382.1494731 | 0.711385705 | 53.97017535 | 0.485038975 | 2.47807017 | 0.01964522 | 161.7719296 | 0.324000564 | 6.694736827 | 0.234069105 | 13.15448251 | 2960.890893 | -3.471837478 | 9.256375533 | 2.142041004 | 0.619077193 | 0.159419356 | 0.02333973 | 0.002709547 | 0.020149979 | 0.013501386 | 0.010253772 | 0.006837525 | 0.03714136 | 0.000385327 | 0.044995084 | 0.001319483 | 0.026454936 | 0.019964434 | 0.03939814 | 0.010230048 | 0.00853283 | 0.002215749 | 0.403384706 | 0.003474032 | 0.178363446 | 0.019254968 | 0.19383053 | 0.17502383 | 0.129507512 | 0.000191771 | 0.053051041 | 0.023889378 | BCC_SS | crystal | SS | BCC or FCC | BCC | Computational Materials Science, 2021, 188: 110244.
117 | TiZrNbVMo2.0 | 0 | 0 | 0 | 0 | 0 | 0 | 0 | 0.166666667 | 0.166666667 | 0.333333333 | 0 | 0 | 0.166666667 | 0 | 0.166666667 | 0 | 0 | 0 | 0 | 0 | 0 | 0 | 0 | 0 | 0 | 0 | 0 | 0 | 0 | 0 | 0 | 0 | 0 | 35.00000003 | 0.253412089 | 1.422666668 | 0.065816701 | 1.736666668 | 0.18095238 | 5.000000004 | 0.163299316 | 2465.666669 | 0.158847894 | 4459.500004 | 0.135224064 | 7.695000005 | 0.279369719 | 661.7595006 | 0.025488428 | 343.0000004 | 0.339400843 | 1.506666668 | 0.047036043 | 79.1398334 | 0.266743699 | 10.42833334 | 0.173974317 | 26.88333335 | 0.25613769 | 558.0000005 | 0.163842152 | 607.0000006 | 0.14773226 | 1.303333335 | 0.057870632 | 68 | 0.754360641 | 1415.633335 | 0.079169932 | 211.6333337 | 0.709161475 | 10.53166668 | 0.166679662 | 2.95066667 | 0.699115284 | 392.9420002 | 0.684874158 | 54.8666667 | 0.470455298 | 2.476666669 | 0.019317228 | 165.1833334 | 0.322109709 | 6.600000008 | 0.239726147 | 12.97574635 | 2995.436608 | -3.666666671 | 8.725599611 | 2.129307548 | 0.613138043 | 0.15821311 | 0.022993197 | 0.002677901 | 0.019806637 | 0.013333333 | 0.010153599 | 0.006780766 | 0.03617574 | 0.000387277 | 0.046410651 | 0.001305244 | 0.026025133 | 0.019770196 | 0.038334046 | 0.009468553 | 0.008366603 | 0.002110574 | 0.363393887 | 0.003466658 | 0.194674772 | 0.019133101 | 0.188661512 | 0.166283455 | 0.123691983 | 0.000188691 | 0.051323903 | 0.024793389 | BCC_SS | crystal | SS | BCC or FCC | BCC | Computational Materials Science, 2021, 188: 110244.
118 | Cu0.25AlCoCrFeNiTi0.5 | 0.173913043 | 0.173913043 | 0.173913043 | 0.173913043 | 0.173913043 | 0.043478261 | 0 | 0 | 0.086956522 | 0 | 0 | 0 | 0 | 0 | 0 | 0 | 0 | 0 | 0 | 0 | 0 | 0 | 0 | 0 | 0 | 0 | 0 | 0 | 0 | 0 | 0 | 0 | 0 | 23.69565213 | 0.221022865 | 1.299043476 | 0.065838639 | 1.762608692 | 0.076065592 | 7.086956507 | 0.36962872 | 1692.17391 | 0.23306346 | 3085.956516 | 0.068938765 | 6.95739129 | 0.330432362 | 696.7273029 | 0.099170001 | 524.9130424 | 0.32969492 | 1.247826085 | 0.067379949 | 50.8293912 | 0.227300597 | 7.769999986 | 0.190187493 | 15.83043475 | 0.204467154 | 351.2173906 | 0.107633171 | 402.6086949 | 0.107592243 | 1.603043475 | 0.081177793 | 123.4782606 | 0.685155537 | 1654.708692 | 0.091264214 | 102.1304347 | 0.962663865 | 7.776521725 | 0.189455688 | 8.969043458 | 1.455407851 | 351.2652167 | 0.102702618 | 57.66956509 | 0.613566851 | 2.393913039 | 0.029298866 | 148.8695649 | 0.259686303 | 12.97826084 | 0.433448279 | 15.54507813 | 3586.172915 | -15.50094513 | 1.696991727 | 8.201402602 | 0.60396486 | 0.374810735 | 0.035433117 | 0.001821814 | 0.001386994 | 0.057837918 | 0.035004567 | 0.002051913 | 0.065121805 | 0.005089484 | 0.087386898 | 0.003010377 | 0.038281072 | 0.014325172 | 0.018266478 | 0.004778434 | 0.00629683 | 0.002710927 | 0.218046801 | 0.003778047 | 0.739680319 | 0.014217628 | 1.723023039 | 0.004719511 | 0.154356586 | 0.000628515 | 0.041668961 | 0.105781431 | BCC_SS | crystal | SS | BCC or FCC | BCC | Computational Materials Science, 2021, 188: 110244.
119 | Cu0.5AlCoCrFeNiTi0.5 | 0.166666667 | 0.166666667 | 0.166666667 | 0.166666667 | 0.166666667 | 0.083333333 | 0 | 0 | 0.083333333 | 0 | 0 | 0 | 0 | 0 | 0 | 0 | 0 | 0 | 0 | 0 | 0 | 0 | 0 | 0 | 0 | 0 | 0 | 0 | 0 | 0 | 0 | 0 | 0 | 23.91666669 | 0.218902976 | 1.298166668 | 0.06457723 | 1.768333335 | 0.075829365 | 7.250000007 | 0.369786389 | 1678.250002 | 0.233464908 | 3075.41667 | 0.069684588 | 7.040000007 | 0.324594843 | 698.7587507 | 0.09779869 | 519.0833339 | 0.330792345 | 1.246666668 | 0.066173094 | 51.35925005 | 0.22570883 | 7.742500007 | 0.187619243 | 15.71666668 | 0.204578028 | 349.0833337 | 0.109990564 | 399.9166671 | 0.110841347 | 1.609166668 | 0.081242327 | 135.0000001 | 0.737492879 | 1667.341668 | 0.095822555 | 98.58333332 | 0.991435208 | 7.74833334 | 0.186957311 | 8.752833346 | 1.464756826 | 349.141667 | 0.105273522 | 60.20000006 | 0.609691126 | 2.393333336 | 0.028712435 | 148.5000002 | 0.255130593 | 13.12500001 | 0.422990112 | 15.85715917 | 3802.476654 | -13.41666669 | 1.983523779 | 8.281054192 | 0.593029277 | 0.378185556 | 0.034723824 | 0.001771399 | 0.001389406 | 0.057273088 | 0.032865437 | 0.002068939 | 0.063340705 | 0.005015809 | 0.088341887 | 0.002919252 | 0.037547483 | 0.014169086 | 0.016980808 | 0.004301879 | 0.005693699 | 0.002690997 | 0.321101964 | 0.003831977 | 0.779015826 | 0.014074739 | 1.760473392 | 0.004248203 | 0.123400036 | 0.000597774 | 0.039725727 | 0.096266666 | BCC_SS | crystal | SS | BCC or FCC | BCC | Computational Materials Science, 2021, 188: 110244.
120 | NbTiZr | 0 | 0 | 0 | 0 | 0 | 0 | 0 | 0 | 0.333333333 | 0 | 0 | 0 | 0.333333333 | 0 | 0.333333333 | 0 | 0 | 0 | 0 | 0 | 0 | 0 | 0 | 0 | 0 | 0 | 0 | 0 | 0 | 0 | 0 | 0 | 0 | 34.3333333 | 0.254287395 | 1.497999999 | 0.050372896 | 1.489999999 | 0.077690181 | 4.333333329 | 0.108785659 | 2272.999998 | 0.152143303 | 4417.666662 | 0.140728459 | 6.529999993 | 0.255086227 | 650.3389993 | 0.011923443 | 355.6666663 | 0.334998784 | 1.559999998 | 0.04187162 | 77.33233326 | 0.269569643 | 11.82999999 | 0.131065536 | 22.16666664 | 0.153751585 | 564.9999994 | 0.192397332 | 602.9999994 | 0.177397016 | 1.256666665 | 0.03578445 | 32.99999997 | 0.45014707 | 1319.933332 | 0.034452775 | 323.333333 | 0.379907748 | 11.86999999 | 0.133078459 | 2.474666664 | 1.045258552 | 387.0666663 | 0.660850404 | 44.93333329 | 0.715769661 | 2.513333331 | 0.016351231 | 123.6999999 | 0.271915866 | 7.199999993 | 0.16472636 | 9.133862567 | 3599.652988 | 2.666666661 | 7.785476113 | 1.018350152 | 0.449019376 | 0.113956552 | 0.043013793 | 0.001637698 | 0.003843671 | 0.007889546 | 0.014679682 | 0.012564058 | 0.032851871 | 8.3e-05 | 0.074667681 | 0.000876616 | 0.048392631 | 0.011423455 | 0.014563477 | 0.020466233 | 0.015973202 | 0.000846649 | 0.134986226 | 0.000690306 | 0.095794806 | 0.011764867 | 0.711446128 | 0.240628416 | 0.279790444 | 0.000150098 | 0.046698328 | 0.014467592 | BCC_SS | crystal | SS | BCC or FCC | BCC | Computational Materials Science, 2021, 188: 110244.
121 | HfMoTaTiZr | 0 | 0 | 0 | 0 | 0 | 0 | 0 | 0 | 0.2 | 0.2 | 0 | 0 | 0 | 0 | 0.2 | 0 | 0 | 0.2 | 0.2 | 0 | 0 | 0 | 0 | 0 | 0 | 0 | 0 | 0 | 0 | 0 | 0 | 0 | 0 | 49.8 | 0.397651206 | 1.4872 | 0.060879016 | 1.566 | 0.198741902 | 4.6 | 0.173913043 | 2552.2 | 0.193400818 | 4750.4 | 0.146420707 | 10.24 | 0.431405921 | 674.029 | 0.04543624 | 267.4 | 0.52271328 | 1.56 | 0.049321498 | 118.895 | 0.440885429 | 11.666 | 0.15156897 | 27.44 | 0.26689326 | 594 | 0.168299656 | 627.6 | 0.159182844 | 1.28 | 0.035971451 | 52.8 | 0.854282143 | 1415.96 | 0.077982141 | 259.98 | 0.564896705 | 11.728 | 0.154515974 | 26.6948 | 1.472075793 | 479.04 | 0.4882357 | 30.32 | 0.844876862 | 2.506 | 0.017952469 | 148.22 | 0.376288038 | 6.26 | 0.20271811 | 13.3808668 | 3610.347398 | -1.92 | 17.78679597 | 2.027648885 | 0.557228513 | 0.151750272 | 0.062324801 | 0.001394872 | 0.028775268 | 0.01852552 | 0.016713903 | 0.012559012 | 0.079104614 | 0.001302491 | 0.184170681 | 0.000821828 | 0.071377607 | 0.008143273 | 0.020290121 | 0.016189391 | 0.012452245 | 0.000439453 | 0.533060721 | 0.00212518 | 0.13059289 | 0.008181095 | 1.677235589 | 0.154354915 | 0.37613225 | 0.000130445 | 0.060885039 | 0.027945575 | BCC_SS | crystal | SS | BCC or FCC | BCC | Computational Materials Science, 2021, 188: 110244.
122 | HfMoNbTaZr | 0 | 0 | 0 | 0 | 0 | 0 | 0 | 0 | 0 | 0.2 | 0 | 0 | 0.2 | 0 | 0.2 | 0 | 0 | 0.2 | 0.2 | 0 | 0 | 0 | 0 | 0 | 0 | 0 | 0 | 0 | 0 | 0 | 0 | 0 | 0 | 53.6 | 0.28820853 | 1.4806 | 0.063012641 | 1.578 | 0.197181683 | 4.8 | 0.155902391 | 2714 | 0.142975332 | 5041.2 | 0.071444996 | 11.056 | 0.323736643 | 672.6924 | 0.046672724 | 215.6 | 0.281591462 | 1.576 | 0.042012552 | 127.9028 | 0.331035715 | 11.704 | 0.149322297 | 29.06 | 0.205936454 | 647 | 0.089002659 | 680 | 0.099218399 | 1.262 | 0.03522363 | 59.2 | 0.717489943 | 1430 | 0.06993007 | 209.98 | 0.631194887 | 11.774 | 0.151749787 | 25.7068 | 1.550580115 | 531.24 | 0.459325561 | 46.02 | 0.662226333 | 2.526 | 0.016721071 | 160.22 | 0.328454801 | 6 | 0.135810325 | 13.3808668 | 3369.992082 | -1.12 | 32.42470759 | 2.528746725 | 0.582640694 | 0.164338076 | 0.026200156 | 0.001366839 | 0.027205829 | 0.0125 | 0.00932407 | 0.003712126 | 0.051751693 | 0.001372728 | 0.024590993 | 0.001083512 | 0.034400288 | 0.00788558 | 0.015385402 | 0.003699873 | 0.0045 | 0.00058067 | 0.363406227 | 0.00250379 | 0.200076205 | 0.008130989 | 1.85516288 | 0.158578458 | 0.2 | 0.000181047 | 0.037936606 | 0.009388889 | BCC_SS | crystal | SS | BCC or FCC | BCC | Computational Materials Science, 2021, 188: 110244.
123 | HfMoNbTaTi | 0 | 0 | 0 | 0 | 0 | 0 | 0 | 0 | 0.2 | 0.2 | 0 | 0 | 0.2 | 0 | 0 | 0 | 0 | 0.2 | 0.2 | 0 | 0 | 0 | 0 | 0 | 0 | 0 | 0 | 0 | 0 | 0 | 0 | 0 | 0 | 50 | 0.394157329 | 1.4524 | 0.048596909 | 1.62 | 0.177880629 | 4.8 | 0.155902391 | 2676.6 | 0.167082314 | 4817.4 | 0.145630631 | 10.654 | 0.388276898 | 676.4402 | 0.041746 | 264.8 | 0.527466189 | 1.544 | 0.042883278 | 119.2314 | 0.438185953 | 11.028 | 0.119990897 | 28.6 | 0.232132022 | 616 | 0.172674169 | 653.2 | 0.163780036 | 1.282 | 0.033964963 | 59 | 0.722837144 | 1437.96 | 0.06104845 | 205.98 | 0.613138489 | 11.082 | 0.124007824 | 26.888 | 1.456713753 | 603.8 | 0.181078306 | 39.32 | 0.871500099 | 2.514 | 0.019904528 | 164 | 0.292682927 | 6.58 | 0.195901314 | 13.3808668 | 5665.874529 | -1.44 | 24.87168617 | 2.17086158 | 0.444125368 | 0.153325639 | 0.06272 | 0.001495673 | 0.022222222 | 0.0125 | 0.015105896 | 0.01362547 | 0.066729765 | 0.00118111 | 0.191630233 | 0.000773175 | 0.071649299 | 0.009567337 | 0.023964497 | 0.019228053 | 0.015560888 | 0.000329049 | 0.367710428 | 0.001588698 | 0.177448727 | 0.010325359 | 1.64496602 | 0.018331422 | 0.283089272 | 0.000129616 | 0.032391434 | 0.01884868 | BCC_SS | crystal | SS | BCC or FCC | BCC | Computational Materials Science, 2021, 188: 110244.
124 | NbTaTi | 0 | 0 | 0 | 0 | 0 | 0 | 0 | 0 | 0.333333333 | 0 | 0 | 0 | 0.333333333 | 0 | 0 | 0 | 0 | 0.333333333 | 0 | 0 | 0 | 0 | 0 | 0 | 0 | 0 | 0 | 0 | 0 | 0 | 0 | 0 | 0 | 45.33333329 | 0.464226298 | 1.440333332 | 0.010640652 | 1.546666665 | 0.02657075 | 4.666666662 | 0.101015255 | 2660.333331 | 0.20838167 | 4767.333329 | 0.189226269 | 9.91999999 | 0.510275846 | 679.788666 | 0.050747718 | 309.6666664 | 0.516417674 | 1.539999998 | 0.028055155 | 107.2403332 | 0.515361032 | 10.77333332 | 0.008784078 | 27.16666664 | 0.260151636 | 616.6666661 | 0.221786359 | 661.9999993 | 0.20623992 | 1.293333332 | 0.034769942 | 44.33333329 | 0.357281335 | 1396.599999 | 0.05623014 | 226.6666664 | 0.541927229 | 10.80333332 | 0.010750541 | 9.279999991 | 0.889504608 | 615.3333327 | 0.226954622 | 41.56666663 | 0.79166736 | 2.529999997 | 0.019630651 | 159.9999998 | 0.233853587 | 7.399999993 | 0.127247269 | 9.133862567 | 80671.108 | 1.333333331 | 18.22433931 | 0.509175076 | 0.095125456 | 0.0744828 | 0.124152971 | 7.54e-05 | 0.000396354 | 0.006802721 | 0.024370644 | 0.021378739 | 0.154792101 | 0.001706149 | 0.159686891 | 0.000505987 | 0.157466351 | 5.11e-05 | 0.035241573 | 0.03220112 | 0.02774786 | 0.000799323 | 0.084591177 | 0.001827157 | 0.19492503 | 7.62e-05 | 0.495993115 | 0.033247 | 0.382612149 | 0.000255172 | 0.032552083 | 0.008765522 | BCC_SS | crystal | SS | BCC or FCC | BCC | Computational Materials Science, 2021, 188: 110244.
125 | Nb1.5TaTiZr0.5 | 0 | 0 | 0 | 0 | 0 | 0 | 0 | 0 | 0.25 | 0 | 0 | 0 | 0.375 | 0 | 0.125 | 0 | 0 | 0.25 | 0 | 0 | 0 | 0 | 0 | 0 | 0 | 0 | 0 | 0 | 0 | 0 | 0 | 0 | 0 | 44.125 | 0.41579416 | 1.45925 | 0.03841219 | 1.52625 | 0.055104819 | 4.625 | 0.104675226 | 2605 | 0.197185762 | 4787.125 | 0.164288427 | 9.32625 | 0.485985167 | 671.367 | 0.04972398 | 300.125 | 0.464849433 | 1.555 | 0.031993165 | 103.4465 | 0.467041873 | 11.18625 | 0.096041829 | 26.35 | 0.244671437 | 621.25 | 0.196143525 | 663.75 | 0.184603169 | 1.27625 | 0.038373238 | 42.875 | 0.372162887 | 1378.7 | 0.057765883 | 241.25 | 0.532621318 | 11.22375 | 0.09729203 | 7.12675 | 1.131890239 | 554.025 | 0.404506038 | 47.075 | 0.681668665 | 2.5325 | 0.017520473 | 152.6375 | 0.262197559 | 7.175 | 0.137751898 | 10.98186568 | 7442.828123 | 2.125 | 13.46247535 | 0.913093771 | 0.345479667 | 0.100796228 | 0.107056874 | 0.001213015 | 0.002066703 | 0.004565376 | 0.017286445 | 0.016427372 | 0.155433142 | 0.001805605 | 0.13910632 | 0.00058157 | 0.140322923 | 0.008021656 | 0.033529988 | 0.024947472 | 0.021082384 | 0.000492474 | 0.059263147 | 0.001935183 | 0.108251228 | 0.008208944 | 0.893514689 | 0.10011707 | 0.257713064 | 0.000204888 | 0.024070591 | 0.009861113 | BCC_SS | crystal | SS | BCC or FCC | BCC | Computational Materials Science, 2021, 188: 110244.
126 | TiZrNbMo | 0 | 0 | 0 | 0 | 0 | 0 | 0 | 0 | 0.25 | 0.25 | 0 | 0 | 0.25 | 0 | 0.25 | 0 | 0 | 0 | 0 | 0 | 0 | 0 | 0 | 0 | 0 | 0 | 0 | 0 | 0 | 0 | 0 | 0 | 0 | 36.25 | 0.227795097 | 1.46425 | 0.059880115 | 1.6575 | 0.185188977 | 4.75 | 0.174559199 | 2428.75 | 0.165959464 | 4541.25 | 0.127583989 | 7.455 | 0.289185981 | 658.83325 | 0.024547358 | 329.5 | 0.342032845 | 1.535 | 0.046409794 | 81.98675 | 0.241157724 | 11.2175 | 0.15255552 | 25.625 | 0.260593748 | 573.75 | 0.166192528 | 617 | 0.155202783 | 1.2675 | 0.034105752 | 59.5 | 0.801144933 | 1379.95 | 0.080555149 | 254.975 | 0.624259288 | 11.2525 | 0.154319637 | 2.506 | 0.894164487 | 439.8 | 0.544825637 | 51.675 | 0.584454507 | 2.4975 | 0.017990191 | 150.275 | 0.362483832 | 6.6 | 0.221388473 | 11.52565132 | 3214.402233 | -2.5 | 11.19717026 | 2.443102536 | 0.55413652 | 0.17075361 | 0.03863258 | 0.002244789 | 0.022977621 | 0.017313019 | 0.010082516 | 0.011672087 | 0.039278933 | 0.000374009 | 0.087110074 | 0.001169774 | 0.043297652 | 0.015604113 | 0.040981559 | 0.016803841 | 0.013998303 | 0.000428907 | 0.44631382 | 0.00425598 | 0.161722426 | 0.016009193 | 0.511344839 | 0.188211558 | 0.181871094 | 0.000156563 | 0.070364822 | 0.022956841 | BCC_SS | crystal | SS | BCC or FCC | BCC | Computational Materials Science, 2021, 188: 110244.
127 | TiZrNbMoV0.25 | 0 | 0 | 0 | 0 | 0 | 0 | 0 | 0.058823529 | 0.235294118 | 0.235294118 | 0 | 0 | 0.235294118 | 0 | 0.235294118 | 0 | 0 | 0 | 0 | 0 | 0 | 0 | 0 | 0 | 0 | 0 | 0 | 0 | 0 | 0 | 0 | 0 | 0 | 35.47058828 | 0.242349788 | 1.455529413 | 0.06316335 | 1.655882355 | 0.179877658 | 4.764705887 | 0.169275422 | 2414.29412 | 0.163729583 | 4490.58824 | 0.133057291 | 7.376470596 | 0.286718271 | 658.3670595 | 0.023999027 | 338.8823532 | 0.341111306 | 1.529411766 | 0.047493382 | 80.16058833 | 0.256051097 | 11.04705884 | 0.162462254 | 25.45882356 | 0.255799194 | 566.6470594 | 0.170777851 | 611.0000007 | 0.157039227 | 1.278235295 | 0.046957758 | 57.82352948 | 0.808123394 | 1381.952943 | 0.078251758 | 251.7411767 | 0.615548538 | 11.10705884 | 0.160461759 | 2.657411766 | 0.849195912 | 413.9560006 | 0.614581348 | 51.61176476 | 0.567720009 | 2.492941179 | 0.018953361 | 150.847059 | 0.350655625 | 6.705882359 | 0.220620575 | 12.70766391 | 3185.190433 | -2.602076129 | 11.79059979 | 2.347013858 | 0.583573689 | 0.167862308 | 0.033934966 | 0.002415349 | 0.021808004 | 0.01581538 | 0.009366873 | 0.010104614 | 0.035779455 | 0.000365523 | 0.070211589 | 0.001230212 | 0.038187558 | 0.017040815 | 0.040337834 | 0.014702829 | 0.012353349 | 0.001062178 | 0.463726811 | 0.003905658 | 0.151259303 | 0.017084776 | 0.392587785 | 0.173782954 | 0.171100476 | 0.000170255 | 0.064784556 | 0.019006029 | BCC_SS | crystal | SS | BCC or FCC | BCC | Computational Materials Science, 2021, 188: 110244.
128 | TiZrNbMoV0.5 | 0 | 0 | 0 | 0 | 0 | 0 | 0 | 0.111111111 | 0.222222222 | 0.222222222 | 0 | 0 | 0.222222222 | 0 | 0.222222222 | 0 | 0 | 0 | 0 | 0 | 0 | 0 | 0 | 0 | 0 | 0 | 0 | 0 | 0 | 0 | 0 | 0 | 0 | 34.77777774 | 0.253867994 | 1.447777776 | 0.065542048 | 1.654444443 | 0.174998285 | 4.777777773 | 0.164443438 | 2401.444442 | 0.161482126 | 4445.555551 | 0.137133402 | 7.306666659 | 0.28404649 | 657.952666 | 0.023481584 | 347.2222219 | 0.338355477 | 1.524444443 | 0.048215264 | 78.53733325 | 0.267895677 | 10.89555554 | 0.170037261 | 25.31111109 | 0.25119797 | 560.3333328 | 0.174147655 | 605.6666661 | 0.158181659 | 1.287777776 | 0.05463724 | 56.33333328 | 0.813474976 | 1383.733332 | 0.076134245 | 248.8666664 | 0.606986299 | 10.97777777 | 0.165079886 | 2.791999997 | 0.810243522 | 390.9835552 | 0.677174066 | 51.5555555 | 0.552344496 | 2.488888886 | 0.019632708 | 151.3555554 | 0.339913502 | 6.799999993 | 0.219003019 | 13.14521343 | 3060.043718 | -2.666666661 | 11.83781243 | 2.259562818 | 0.604641298 | 0.165145365 | 0.029998151 | 0.002554415 | 0.020750133 | 0.014542395 | 0.009424809 | 0.008817938 | 0.035571778 | 0.000356779 | 0.057600706 | 0.001276868 | 0.033890047 | 0.01827403 | 0.039630559 | 0.012962958 | 0.010986019 | 0.001763179 | 0.478539112 | 0.003605978 | 0.142041311 | 0.017975718 | 0.310068724 | 0.160988264 | 0.161534053 | 0.000181406 | 0.059996629 | 0.019223376 | BCC_SS | crystal | SS | BCC or FCC | BCC | Computational Materials Science, 2021, 188: 110244.
129 | TiZrNbMoV0.75 | 0 | 0 | 0 | 0 | 0 | 0 | 0 | 0.157894737 | 0.210526316 | 0.210526316 | 0 | 0 | 0.210526316 | 0 | 0.210526316 | 0 | 0 | 0 | 0 | 0 | 0 | 0 | 0 | 0 | 0 | 0 | 0 | 0 | 0 | 0 | 0 | 0 | 0 | 34.15789477 | 0.263099046 | 1.440842107 | 0.067275694 | 1.653157896 | 0.170495355 | 4.789473689 | 0.160002415 | 2389.947371 | 0.159244586 | 4405.263162 | 0.140174969 | 7.244210534 | 0.281242936 | 657.5818954 | 0.022992961 | 354.6842109 | 0.334530103 | 1.520000002 | 0.048673915 | 77.08494745 | 0.277429256 | 10.76000001 | 0.175904133 | 25.17894739 | 0.246788341 | 554.6842111 | 0.176596774 | 600.8947374 | 0.158800771 | 1.296315791 | 0.059764735 | 55.00000006 | 0.81746912 | 1385.326317 | 0.074179022 | 246.2947371 | 0.598608208 | 10.86210527 | 0.168556121 | 2.912421056 | 0.776110201 | 370.4292635 | 0.734437487 | 51.50526321 | 0.538153552 | 2.48526316 | 0.02011302 | 151.8105265 | 0.330100943 | 6.884210533 | 0.216856016 | 13.33206521 | 2945.649427 | -2.703601113 | 11.78536806 | 2.178467245 | 0.619768696 | 0.162544321 | 0.026671102 | 0.00266655 | 0.019788965 | 0.013448668 | 0.009438894 | 0.007750801 | 0.035763715 | 0.000347967 | 0.047975289 | 0.001312145 | 0.030245909 | 0.019324891 | 0.03888394 | 0.012528865 | 0.010175361 | 0.002219241 | 0.49106568 | 0.003347011 | 0.13386154 | 0.018706986 | 0.250605596 | 0.157509644 | 0.152980593 | 0.000190384 | 0.055846916 | 0.019296621 | BCC_SS | crystal | SS | BCC or FCC | BCC | Computational Materials Science, 2021, 188: 110244.
130 | TiZrNbMoV1.5 | 0 | 0 | 0 | 0 | 0 | 0 | 0 | 0.272727273 | 0.181818182 | 0.181818182 | 0 | 0 | 0.181818182 | 0 | 0.181818182 | 0 | 0 | 0 | 0 | 0 | 0 | 0 | 0 | 0 | 0 | 0 | 0 | 0 | 0 | 0 | 0 | 0 | 0 | 32.63636367 | 0.281516256 | 1.423818183 | 0.070059046 | 1.650000002 | 0.158821101 | 4.818181823 | 0.148566186 | 2361.727275 | 0.152746773 | 4306.363641 | 0.145252922 | 7.090909098 | 0.272502103 | 656.6718188 | 0.021679827 | 373.0000004 | 0.32040924 | 1.509090911 | 0.049058489 | 73.52000007 | 0.29658936 | 10.42727274 | 0.186826455 | 24.85454548 | 0.234649225 | 540.8181824 | 0.180265923 | 589.1818188 | 0.158607891 | 1.317272729 | 0.067752461 | 51.72727278 | 0.823298843 | 1389.236365 | 0.069106006 | 239.9818184 | 0.57475803 | 10.57818183 | 0.17445447 | 3.208000003 | 0.694643337 | 319.9778185 | 0.884180394 | 51.38181823 | 0.501355054 | 2.476363639 | 0.020825043 | 152.9272729 | 0.305083369 | 7.090909098 | 0.208954695 | 13.25390194 | 2700.320497 | -2.710743807 | 11.54742165 | 1.96276991 | 0.643065197 | 0.155206632 | 0.023776691 | 0.002879494 | 0.017370398 | 0.010938865 | 0.009304731 | 0.005769793 | 0.035632087 | 0.000322217 | 0.029797068 | 0.001368189 | 0.025721039 | 0.021584617 | 0.036561266 | 0.013834598 | 0.010833436 | 0.002768838 | 0.517553492 | 0.002747108 | 0.114067464 | 0.020153437 | 0.161559375 | 0.271957309 | 0.132009736 | 0.000207395 | 0.046181589 | 0.018977945 | BCC_SS | crystal | SS | BCC or FCC | BCC | Computational Materials Science, 2021, 188: 110244.
131 | TiZrNbMoV2 | 0 | 0 | 0 | 0 | 0 | 0 | 0 | 0.333333333 | 0.166666667 | 0.166666667 | 0 | 0 | 0.166666667 | 0 | 0.166666667 | 0 | 0 | 0 | 0 | 0 | 0 | 0 | 0 | 0 | 0 | 0 | 0 | 0 | 0 | 0 | 0 | 0 | 0 | 31.83333337 | 0.288718653 | 1.414833335 | 0.070711992 | 1.648333335 | 0.152250316 | 4.833333338 | 0.142176056 | 2346.833336 | 0.148669596 | 4254.166671 | 0.146539048 | 7.010000008 | 0.266674026 | 656.1915007 | 0.020913433 | 382.6666669 | 0.310534877 | 1.503333335 | 0.048830855 | 71.63850009 | 0.30416057 | 10.25166668 | 0.190600605 | 24.68333336 | 0.227384597 | 533.5000006 | 0.18077735 | 583.0000007 | 0.157443593 | 1.328333335 | 0.070005351 | 50.00000007 | 0.823488514 | 1391.300001 | 0.066248724 | 236.6500003 | 0.559986745 | 10.42833335 | 0.176002691 | 3.364000002 | 0.652611342 | 293.3506673 | 0.971213456 | 51.31666672 | 0.480638785 | 2.471666669 | 0.020947032 | 153.5166668 | 0.291252137 | 7.200000006 | 0.203335104 | 12.97574635 | 2595.0528 | -2.666666673 | 11.41946776 | 1.837537272 | 0.647731237 | 0.1506494 | 0.025666329 | 0.002947973 | 0.016059533 | 0.009710662 | 0.009126255 | 0.006071915 | 0.03516612 | 0.000306166 | 0.025738091 | 0.00137741 | 0.027821439 | 0.022519483 | 0.035033069 | 0.014341962 | 0.011033014 | 0.002796455 | 0.528066665 | 0.002450402 | 0.103790345 | 0.020660719 | 0.148933027 | 0.332306912 | 0.120955593 | 0.000212872 | 0.041368645 | 0.018518519 | BCC_SS | crystal | SS | BCC or FCC | BCC | Computational Materials Science, 2021, 188: 110244.
132 | TiZrNbMoV3 | 0 | 0 | 0 | 0 | 0 | 0 | 0 | 0.428571429 | 0.142857143 | 0.142857143 | 0 | 0 | 0.142857143 | 0 | 0.142857143 | 0 | 0 | 0 | 0 | 0 | 0 | 0 | 0 | 0 | 0 | 0 | 0 | 0 | 0 | 0 | 0 | 0 | 0 | 30.5714286 | 0.296130458 | 1.400714287 | 0.070585668 | 1.645714287 | 0.141234533 | 4.857142862 | 0.13153341 | 2323.428574 | 0.141200459 | 4172.142861 | 0.146478397 | 6.88285715 | 0.255491524 | 655.4367149 | 0.019588535 | 397.8571433 | 0.291909743 | 1.494285716 | 0.047839373 | 68.68185721 | 0.312074667 | 9.975714296 | 0.193588803 | 24.41428574 | 0.214542085 | 522.0000005 | 0.179364837 | 573.2857149 | 0.15393578 | 1.345714287 | 0.07137043 | 47.28571433 | 0.818335262 | 1394.542859 | 0.061456309 | 231.4142859 | 0.533065392 | 10.19285715 | 0.17605361 | 3.609142861 | 0.587224084 | 251.5080003 | 1.125152437 | 51.21428577 | 0.445901492 | 2.464285717 | 0.020788894 | 154.4428573 | 0.268432247 | 7.371428579 | 0.192495621 | 12.26378445 | 2461.45242 | -2.53061225 | 11.25973654 | 1.624895672 | 0.644379068 | 0.142376571 | 0.026287386 | 0.002979431 | 0.013950893 | 0.007909046 | 0.008675663 | 0.005963308 | 0.033784146 | 0.000277341 | 0.02249128 | 0.001358435 | 0.028591662 | 0.023479974 | 0.032170628 | 0.014797199 | 0.011087847 | 0.002573754 | 0.537422726 | 0.002010987 | 0.094872252 | 0.020990784 | 0.128662266 | 0.427032391 | 0.103604173 | 0.000215513 | 0.034191437 | 0.017383914 | BCC_SS | crystal | SS | BCC or FCC | BCC | Computational Materials Science, 2021, 188: 110244.
133 | AlCoFeNi | 0.25 | 0.25 | 0 | 0.25 | 0.25 | 0 | 0 | 0 | 0 | 0 | 0 | 0 | 0 | 0 | 0 | 0 | 0 | 0 | 0 | 0 | 0 | 0 | 0 | 0 | 0 | 0 | 0 | 0 | 0 | 0 | 0 | 0 | 0 | 23.5 | 0.259713949 | 1.2925 | 0.062373637 | 1.8075 | 0.065036337 | 7.5 | 0.359010987 | 1560 | 0.232811917 | 3078 | 0.054237526 | 7.0825 | 0.361843429 | 709.384 | 0.108218111 | 552.75 | 0.360078031 | 1.2075 | 0.027073906 | 50.11325 | 0.267593041 | 7.5875 | 0.185271158 | 14.475 | 0.173082503 | 348.25 | 0.097955102 | 399.5 | 0.107204368 | 1.64 | 0.064386317 | 126.25 | 0.500810049 | 1694.9 | 0.057581813 | 63.25 | 0.401745166 | 7.5975 | 0.184272023 | 11.1205 | 1.360756737 | 347.475 | 0.094321412 | 58.475 | 0.603238647 | 2.3725 | 0.030594797 | 151.5 | 0.288981541 | 15.325 | 0.295422346 | 11.52565132 | 2962.533961 | -13.75 | 1.307637531 | 6.087256155 | 0.594207479 | 0.33630935 | 0.049909461 | 0.002912241 | 0.002984816 | 0.09 | 0.04038554 | 0.002158414 | 0.095721764 | 0.008635839 | 0.096968439 | 0.000241117 | 0.053263914 | 0.02527419 | 0.017003439 | 0.006292487 | 0.008462158 | 0.002686273 | 0.18549652 | 0.001539413 | 0.086710463 | 0.024999158 | 1.374959485 | 0.006054607 | 0.209465691 | 0.000666499 | 0.06208814 | 0.064348709 | BCC_SS | crystal | SS | BCC or FCC | BCC | Computational Materials Science, 2021, 188: 110244.
134 | Nb0.5TaTiZr1.5 | 0 | 0 | 0 | 0 | 0 | 0 | 0 | 0 | 0.25 | 0 | 0 | 0 | 0.125 | 0 | 0.375 | 0 | 0 | 0.25 | 0 | 0 | 0 | 0 | 0 | 0 | 0 | 0 | 0 | 0 | 0 | 0 | 0 | 0 | 0 | 43.875 | 0.419248944 | 1.50275 | 0.052342098 | 1.45875 | 0.071194768 | 4.375 | 0.110656667 | 2449.5 | 0.22034029 | 4703.375 | 0.164905484 | 8.80875 | 0.533905802 | 668.353 | 0.053060625 | 303.375 | 0.457540878 | 1.575 | 0.039523491 | 103.026 | 0.469890887 | 11.98375 | 0.131782434 | 24.9 | 0.274057767 | 593.75 | 0.194494871 | 631.75 | 0.184960814 | 1.27375 | 0.040402726 | 35.125 | 0.461139114 | 1351.2 | 0.068392909 | 308.75 | 0.432857712 | 12.03125 | 0.133435243 | 6.88525 | 1.198837194 | 398.075 | 0.724899999 | 35.825 | 0.643442907 | 2.5225 | 0.016435207 | 132.9125 | 0.343463047 | 6.775 | 0.171933546 | 10.98186568 | 4008.426016 | 2.375 | 11.32634947 | 0.994000558 | 0.469038365 | 0.108453868 | 0.110163473 | 0.001668886 | 0.002921218 | 0.005102041 | 0.029434764 | 0.014774003 | 0.19961761 | 0.002019498 | 0.132217784 | 0.000909549 | 0.143010035 | 0.010826996 | 0.04968065 | 0.020193906 | 0.016186445 | 0.000667759 | 0.096962424 | 0.003031842 | 0.083795014 | 0.0110873 | 0.991919371 | 0.273363107 | 0.246173768 | 0.000153475 | 0.06369298 | 0.018140412 | BCC_SS | crystal | SS | BCC or FCC | BCC | Computational Materials Science, 2021, 188: 110244.
135 | Ni1.5Co1.5CrFeTi0.5 | 0 | 0.272727273 | 0.181818182 | 0.181818182 | 0.272727273 | 0 | 0 | 0 | 0.090909091 | 0 | 0 | 0 | 0 | 0 | 0 | 0 | 0 | 0 | 0 | 0 | 0 | 0 | 0 | 0 | 0 | 0 | 0 | 0 | 0 | 0 | 0 | 0 | 0 | 26.09090912 | 0.072084184 | 1.266636365 | 0.048850359 | 1.80818182 | 0.067396797 | 8.090909099 | 0.232451246 | 1855.545456 | 0.088047401 | 3170.36364 | 0.048522197 | 7.990000008 | 0.160947845 | 725.6432735 | 0.061335912 | 446.8181823 | 0.060354262 | 1.237272729 | 0.073195647 | 56.03881824 | 0.064968301 | 7.187272734 | 0.155934982 | 17.04545456 | 0.124936677 | 368.7272731 | 0.064667139 | 424.1818186 | 0.044885843 | 1.642727274 | 0.073924425 | 85.54545463 | 0.248794215 | 1619.800002 | 0.074484944 | 113.0909092 | 0.83220208 | 7.197272734 | 0.155180934 | 12.95272729 | 1.14887597 | 368.136364 | 0.056998938 | 63.15454552 | 0.579848573 | 2.421818184 | 0.010086358 | 168.1818184 | 0.118426499 | 11.01818183 | 0.287964434 | 12.85842148 | 5388.304484 | -10.74380167 | 2.220758189 | 6.783977733 | 0.437585719 | 0.325534379 | 0.002234954 | 0.002162673 | 0.001999778 | 0.023240867 | 0.005559066 | 0.001373119 | 0.017344613 | 0.001828718 | 0.002712537 | 0.003498755 | 0.001933155 | 0.02097991 | 0.00746796 | 0.00211735 | 0.001107471 | 0.003508712 | 0.050162875 | 0.003329722 | 0.585114071 | 0.020800637 | 0.955722743 | 0.00187458 | 0.163142702 | 2.46e-05 | 0.010879873 | 0.056061176 | BCC_SS | crystal | SS | BCC or FCC | BCC | Computational Materials Science, 2021, 188: 110244.
136 | AlNbTiVZr | 0.2 | 0 | 0 | 0 | 0 | 0 | 0 | 0.2 | 0.2 | 0 | 0 | 0 | 0.2 | 0 | 0.2 | 0 | 0 | 0 | 0 | 0 | 0 | 0 | 0 | 0 | 0 | 0 | 0 | 0 | 0 | 0 | 0 | 0 | 0 | 27.8 | 0.393650763 | 1.4484 | 0.063474223 | 1.542 | 0.071441968 | 4.2 | 0.178174161 | 1987 | 0.298036715 | 3945 | 0.203717012 | 5.682 | 0.348142306 | 635.8928 | 0.046846814 | 490.6 | 0.466925067 | 1.472 | 0.091588584 | 61.9842 | 0.418063461 | 10.762 | 0.172230206 | 20 | 0.267637815 | 488.2 | 0.278584596 | 530 | 0.256153879 | 1.338 | 0.079010914 | 73 | 1.120779023 | 1438.1 | 0.136267125 | 239.2 | 0.629851224 | 10.878 | 0.162432928 | 2.5472 | 0.991057766 | 291.0104 | 0.853422706 | 45.58 | 0.549722871 | 2.442 | 0.043982708 | 121.42 | 0.307301428 | 10.62 | 0.59551465 | 13.3808668 | 3321.157408 | -17.44 | 1.524528804 | 10.38579029 | 0.573952266 | 0.38923447 | 0.056684437 | 0.00227862 | 0.003780358 | 0.016326531 | 0.056274997 | 0.017084198 | 0.0550862 | 0.001684226 | 0.137240505 | 0.0049681 | 0.063776206 | 0.018329313 | 0.043245 | 0.034172501 | 0.029630473 | 0.00194655 | 0.984950272 | 0.01386159 | 0.158884688 | 0.017546195 | 0.386898615 | 0.36103008 | 0.158059363 | 0.001236349 | 0.032015815 | 0.276191388 | BCC_SS | crystal | SS | BCC or FCC | BCC | Computational Materials Science, 2021, 188: 110244.
137 | (TiZrNbTa)95Mo5 | 0 | 0 | 0 | 0 | 0 | 0 | 0 | 0 | 0.2375 | 0.05 | 0 | 0 | 0.2375 | 0 | 0.2375 | 0 | 0 | 0.2375 | 0 | 0 | 0 | 0 | 0 | 0 | 0 | 0 | 0 | 0 | 0 | 0 | 0 | 0 | 0 | 43.9 | 0.408002489 | 1.4751 | 0.050467569 | 1.525875 | 0.114883303 | 4.575 | 0.128269886 | 2545.6875 | 0.206334502 | 4753.5875 | 0.160561221 | 9.125625 | 0.494842565 | 670.5828 | 0.050323911 | 299.2125 | 0.45484726 | 1.55975 | 0.038653914 | 102.8719375 | 0.45848324 | 11.47475 | 0.126736941 | 26.14375 | 0.263551547 | 607.125 | 0.191871096 | 648.3125 | 0.181632921 | 1.27625 | 0.038612481 | 44 | 0.616083085 | 1374.7025 | 0.069224812 | 263.745 | 0.533726922 | 11.516125 | 0.128244062 | 6.7857 | 1.180867159 | 482.1475 | 0.548318804 | 42.9725 | 0.664591286 | 2.523625 | 0.017987591 | 147.13625 | 0.319105302 | 6.86625 | 0.170544014 | 12.59982449 | 4946.975102 | 1.25875 | 25.48179996 | 1.689182049 | 0.456646928 | 0.138683929 | 0.104356751 | 0.001785508 | 0.008635388 | 0.004850847 | 0.02030318 | 0.014973701 | 0.162755419 | 0.001766926 | 0.134044335 | 0.0006287 | 0.136806137 | 0.011685251 | 0.033756023 | 0.021372066 | 0.01776534 | 0.000461357 | 0.233083678 | 0.001973018 | 0.083361014 | 0.011956219 | 0.984310391 | 0.183623361 | 0.239216395 | 0.000150963 | 0.03444787 | 0.015142491 | BCC_SS | crystal | SS | BCC or FCC | BCC | Computational Materials Science, 2021, 188: 110244.
138 | (TiZrNbTa)90Mo10 | 0 | 0 | 0 | 0 | 0 | 0 | 0 | 0 | 0.225 | 0.1 | 0 | 0 | 0.225 | 0 | 0.225 | 0 | 0 | 0.225 | 0 | 0 | 0 | 0 | 0 | 0 | 0 | 0 | 0 | 0 | 0 | 0 | 0 | 0 | 0 | 43.8 | 0.398144976 | 1.4692 | 0.052178742 | 1.55925 | 0.14219972 | 4.65 | 0.140609643 | 2564.125 | 0.201707505 | 4761.925 | 0.156181945 | 9.18375 | 0.479348695 | 671.3056 | 0.049141738 | 296.675 | 0.447974575 | 1.5545 | 0.040377889 | 102.507625 | 0.448094573 | 11.3645 | 0.131177777 | 26.6625 | 0.264729593 | 606.75 | 0.18688743 | 648.875 | 0.176673534 | 1.2775 | 0.037774657 | 49 | 0.690915044 | 1384.455 | 0.073275652 | 252.49 | 0.574659723 | 11.40475 | 0.132677667 | 6.5654 | 1.196438223 | 488.245 | 0.529685935 | 44.495 | 0.641377023 | 2.51975 | 0.018709291 | 151.4975 | 0.325440655 | 6.7575 | 0.181962445 | 13.07582603 | 4802.661005 | 0.135 | 248.3559438 | 2.014773832 | 0.475036844 | 0.150915556 | 0.1 | 0.001866091 | 0.014844175 | 0.00842872 | 0.018031332 | 0.014334157 | 0.149909977 | 0.001628842 | 0.13210371 | 0.000680665 | 0.131749658 | 0.01228498 | 0.027595738 | 0.02018886 | 0.016907923 | 0.000455823 | 0.337359434 | 0.001607753 | 0.099032018 | 0.012566348 | 1.028158843 | 0.174555973 | 0.196721193 | 0.000126515 | 0.035760988 | 0.016727283 | BCC_SS | crystal | SS | BCC or FCC | BCC | Computational Materials Science, 2021, 188: 110244.
139 | (TiZrNbTa)85Mo15 | 0 | 0 | 0 | 0 | 0 | 0 | 0 | 0 | 0.2125 | 0.15 | 0 | 0 | 0.2125 | 0 | 0.2125 | 0 | 0 | 0.2125 | 0 | 0 | 0 | 0 | 0 | 0 | 0 | 0 | 0 | 0 | 0 | 0 | 0 | 0 | 0 | 43.7 | 0.387927539 | 1.4633 | 0.053558459 | 1.592625 | 0.160533355 | 4.725 | 0.149558667 | 2582.5625 | 0.196838398 | 4770.2625 | 0.151687561 | 9.241875 | 0.463639112 | 672.0284 | 0.047911491 | 294.1375 | 0.44054708 | 1.54925 | 0.041778838 | 102.1433125 | 0.437270185 | 11.25425 | 0.134918677 | 27.18125 | 0.264344434 | 606.375 | 0.181752143 | 649.4375 | 0.171584269 | 1.27875 | 0.036895282 | 54 | 0.719003988 | 1394.2075 | 0.076368472 | 241.235 | 0.61536491 | 11.293375 | 0.136412353 | 6.3451 | 1.211585296 | 494.3425 | 0.51095011 | 46.0175 | 0.617929599 | 2.515875 | 0.019285717 | 155.85875 | 0.328357937 | 6.64875 | 0.191964239 | 13.31120698 | 4640.462725 | -0.87125 | 39.45712937 | 2.208951966 | 0.490385698 | 0.157455621 | 0.095528135 | 0.001936801 | 0.019037267 | 0.010922147 | 0.015945326 | 0.013678344 | 0.137646667 | 0.001496438 | 0.129776002 | 0.000729137 | 0.126486205 | 0.012833693 | 0.02236836 | 0.019012149 | 0.016041925 | 0.000448542 | 0.371656379 | 0.002121125 | 0.116692591 | 0.013124423 | 1.072532207 | 0.165409273 | 0.161221328 | 0.000104813 | 0.036685418 | 0.018302262 | BCC_SS | crystal | SS | BCC or FCC | BCC | Computational Materials Science, 2021, 188: 110244.
140 | HfNbTi | 0 | 0 | 0 | 0 | 0 | 0 | 0 | 0 | 0.333333333 | 0 | 0 | 0 | 0.333333333 | 0 | 0 | 0 | 0 | 0 | 0.333333333 | 0 | 0 | 0 | 0 | 0 | 0 | 0 | 0 | 0 | 0 | 0 | 0 | 0 | 0 | 44.99999996 | 0.457943156 | 1.489666665 | 0.042893816 | 1.479999999 | 0.087577577 | 4.333333329 | 0.108785659 | 2398.999998 | 0.141237338 | 4482.333329 | 0.146067566 | 8.786666658 | 0.408277431 | 656.4873327 | 0.004696872 | 310.9999997 | 0.509670815 | 1.559999998 | 0.04187162 | 106.4196666 | 0.509063614 | 11.63666666 | 0.109782835 | 23.66666664 | 0.150077676 | 581.6666661 | 0.195052979 | 608.3333327 | 0.17644176 | 1.259999999 | 0.033671752 | 32.99999997 | 0.45014707 | 1376.599999 | 0.038651947 | 283.3333331 | 0.362612589 | 11.70333332 | 0.114875719 | 37.07999996 | 1.277306982 | 559.3333328 | 0.191526456 | 31.2333333 | 1.246119324 | 2.516666664 | 0.016648748 | 129.9999999 | 0.217571317 | 7.266666659 | 0.151723261 | 9.133862567 | 4964.38107 | 2.666666661 | 8.21705112 | 1.018350152 | 0.378846861 | 0.110923584 | 0.120000001 | 0.00117206 | 0.004930606 | 0.007889546 | 0.012149243 | 0.014113874 | 0.087170135 | 1.47e-05 | 0.156356945 | 0.000876616 | 0.152862096 | 0.008005226 | 0.014680288 | 0.02418152 | 0.016988203 | 0.000755858 | 0.134986226 | 0.000784903 | 0.073817762 | 0.008754707 | 1.085703305 | 0.02038877 | 1.028630094 | 0.000168998 | 0.031558186 | 0.011790534 | BCC_SS | crystal | SS | BCC or FCC | BCC | Computational Materials Science, 2021, 188: 110244.
141 | Al21.88Ni19.53Co19.53Fe19.53Cr19.53 | 0.2188 | 0.1953 | 0.1953 | 0.1953 | 0.1953 | 0 | 0 | 0 | 0 | 0 | 0 | 0 | 0 | 0 | 0 | 0 | 0 | 0 | 0 | 0 | 0 | 0 | 0 | 0 | 0 | 0 | 0 | 0 | 0 | 0 | 0 | 0 | 0 | 23.3509 | 0.241181274 | 1.2872827 | 0.059552359 | 1.774052 | 0.068672215 | 7.1013 | 0.356805015 | 1666.3515 | 0.251793919 | 3045.1088 | 0.053073452 | 7.000506 | 0.337360031 | 695.248263 | 0.106050773 | 540.5775 | 0.349452782 | 1.226329 | 0.038040461 | 49.9373667 | 0.24827548 | 7.574374 | 0.172406805 | 15.56297 | 0.214502479 | 345.1451 | 0.091064668 | 397.2845 | 0.099295246 | 1.620381 | 0.062494393 | 122.5072 | 0.489088698 | 1677.39251 | 0.058434686 | 75.4109 | 0.47057726 | 7.582186 | 0.171604128 | 9.2982166 | 1.485997217 | 345.58416 | 0.087110017 | 59.23721 | 0.529565523 | 2.384757 | 0.031073964 | 151.3858 | 0.267949548 | 13.47171 | 0.440547615 | 13.37188937 | 3770.464348 | -12.88597212 | 1.729187965 | 5.623033773 | 0.548167293 | 0.312746523 | 0.042992856 | 0.002765288 | 0.001871017 | 0.072981817 | 0.042377805 | 0.001511667 | 0.082571005 | 0.006271751 | 0.095117759 | 0.000704825 | 0.046234324 | 0.022438897 | 0.021363162 | 0.004994257 | 0.007044242 | 0.001884512 | 0.184490303 | 0.001509131 | 0.102340106 | 0.022248679 | 1.758599121 | 0.004989041 | 0.154941786 | 0.000698653 | 0.054257045 | 0.111763551 | BCC_SS | crystal | SS | BCC or FCC | BCC | Computational Materials Science, 2021, 188: 110244.
142 | Al25.00Ni18.75Co18.75Fe18.75Cr18.75 | 0.25 | 0.1875 | 0.1875 | 0.1875 | 0.1875 | 0 | 0 | 0 | 0 | 0 | 0 | 0 | 0 | 0 | 0 | 0 | 0 | 0 | 0 | 0 | 0 | 0 | 0 | 0 | 0 | 0 | 0 | 0 | 0 | 0 | 0 | 0 | 0 | 22.9375 | 0.25629017 | 1.2930625 | 0.062086636 | 1.7675 | 0.069939097 | 6.9375 | 0.376119383 | 1637.0625 | 0.266007781 | 3035 | 0.054671895 | 6.82875 | 0.360609351 | 690.547125 | 0.109814428 | 554.8125 | 0.356546739 | 1.226875 | 0.037320332 | 49.0205625 | 0.26423731 | 7.67125 | 0.177916733 | 15.36875 | 0.221666894 | 343.0625 | 0.094574854 | 394.4375 | 0.104188564 | 1.614375 | 0.064111077 | 127 | 0.493737519 | 1682.95625 | 0.059323851 | 73.4375 | 0.491463387 | 7.67875 | 0.177106699 | 8.936125 | 1.527988558 | 343.5 | 0.090877444 | 58.56875 | 0.527779746 | 2.379375 | 0.032468677 | 148.375 | 0.285750455 | 13.85625 | 0.44118717 | 13.31949288 | 3455.345119 | -13.734375 | 1.587610817 | 5.771204288 | 0.574445461 | 0.319662025 | 0.046924767 | 0.00288629 | 0.0019851 | 0.080533236 | 0.0462415 | 0.001602637 | 0.091389175 | 0.006695341 | 0.095098971 | 0.000666089 | 0.050530076 | 0.023038461 | 0.02307088 | 0.005323761 | 0.007526133 | 0.001999471 | 0.180792362 | 0.001578852 | 0.111230195 | 0.022845611 | 1.875712226 | 0.005318167 | 0.156048655 | 0.00073912 | 0.059483388 | 0.111261515 | BCC_SS | crystal | SS | BCC or FCC | BCC | Computational Materials Science, 2021, 188: 110244.
143 | [TaNb]0.67[ZrHfTi]0.33 | 0 | 0 | 0 | 0 | 0 | 0 | 0 | 0 | 0.11 | 0 | 0 | 0 | 0.335 | 0 | 0.11 | 0 | 0 | 0.335 | 0.11 | 0 | 0 | 0 | 0 | 0 | 0 | 0 | 0 | 0 | 0 | 0 | 0 | 0 | 0 | 52.93 | 0.351552284 | 1.468495 | 0.044823817 | 1.4972 | 0.070360044 | 4.67 | 0.100687948 | 2746.65 | 0.170292068 | 5040.89 | 0.128125409 | 11.134 | 0.403555981 | 677.799915 | 0.053528491 | 239.735 | 0.486522469 | 1.5755 | 0.028426278 | 126.67456 | 0.39356447 | 11.4538 | 0.106345865 | 28.21 | 0.216988652 | 657.225 | 0.144794584 | 694.195 | 0.144277921 | 1.2723 | 0.039004715 | 44.665 | 0.346798691 | 1406.978 | 0.056704976 | 217 | 0.525709309 | 11.51035 | 0.10863302 | 19.41639 | 1.59530189 | 593.337 | 0.357293276 | 44.5855 | 0.712679039 | 2.54465 | 0.01345855 | 158.171 | 0.255903484 | 6.778 | 0.127396074 | 12.14782902 | 6046.178836 | 2.5058 | 13.315442 | 1.099145572 | 0.404736664 | 0.107700173 | 0.048165466 | 0.000922836 | 0.001908301 | 0.002264167 | 0.013109843 | 0.009493445 | 0.083119343 | 0.001868697 | 0.154659492 | 0.000404169 | 0.061495126 | 0.005521721 | 0.02554545 | 0.013733539 | 0.011371 | 0.000688997 | 0.02832497 | 0.001464339 | 0.096264308 | 0.005567981 | 2.087507984 | 0.089478724 | 0.290440481 | 0.000121728 | 0.023428585 | 0.007948521 | BCC_SS | crystal | SS | BCC or FCC | BCC | Computational Materials Science, 2021, 188: 110244.
144 | [(TaNb)0.67(ZrHfTi)0.33]0.9Al0.1 | 0.1 | 0 | 0 | 0 | 0 | 0 | 0 | 0 | 0.099 | 0 | 0 | 0 | 0.3015 | 0 | 0.099 | 0 | 0 | 0.3015 | 0.099 | 0 | 0 | 0 | 0 | 0 | 0 | 0 | 0 | 0 | 0 | 0 | 0 | 0 | 0 | 48.937 | 0.435937472 | 1.4648455 | 0.043279807 | 1.50848 | 0.069945301 | 4.503 | 0.148970394 | 2565.285 | 0.273690415 | 4816.001 | 0.189238942 | 10.2906 | 0.481701378 | 667.7738235 | 0.068451615 | 305.4615 | 0.740207433 | 1.54195 | 0.070851947 | 116.705304 | 0.479489658 | 11.30842 | 0.109221599 | 26.459 | 0.29594847 | 620.8025 | 0.228314487 | 657.3755 | 0.221643491 | 1.29207 | 0.058606685 | 63.6985 | 0.925627134 | 1447.9502 | 0.099693403 | 197.9 | 0.618785786 | 11.359315 | 0.111787386 | 17.497951 | 1.711273012 | 563.3433 | 0.391107813 | 44.37695 | 0.679430364 | 2.515185 | 0.037443281 | 149.9539 | 0.304301029 | 8.4102 | 0.590312909 | 13.63578596 | 7279.634004 | -6.907302 | 5.06415923 | 7.755754108 | 0.391138109 | 0.296029272 | 0.072897423 | 0.000880606 | 0.001890971 | 0.011140741 | 0.040487479 | 0.017662343 | 0.116232098 | 0.002487015 | 0.375018827 | 0.003834683 | 0.091359485 | 0.005692148 | 0.039203808 | 0.027881595 | 0.025410532 | 0.001896384 | 0.723209164 | 0.006485692 | 0.124692612 | 0.005763007 | 2.419432957 | 0.079600926 | 0.266516753 | 0.001111624 | 0.033582441 | 0.30508378 | BCC_SS | crystal | SS | BCC or FCC | BCC | Computational Materials Science, 2021, 188: 110244.
145 | [(TaNb)0.67(ZrHfTi)0.33]0.8Al0.2 | 0.2 | 0 | 0 | 0 | 0 | 0 | 0 | 0 | 0.088 | 0 | 0 | 0 | 0.268 | 0 | 0.088 | 0 | 0 | 0.268 | 0.088 | 0 | 0 | 0 | 0 | 0 | 0 | 0 | 0 | 0 | 0 | 0 | 0 | 0 | 0 | 44.944 | 0.51324563 | 1.461196 | 0.041512009 | 1.51976 | 0.068739736 | 4.336 | 0.182050131 | 2383.92 | 0.35128835 | 4591.112 | 0.232856924 | 9.4472 | 0.555414658 | 657.747732 | 0.078433089 | 371.188 | 0.762006562 | 1.5084 | 0.092847287 | 106.736048 | 0.56045814 | 11.16304 | 0.110628773 | 24.708 | 0.359801756 | 584.38 | 0.288735908 | 620.556 | 0.277788228 | 1.31184 | 0.069128285 | 82.732 | 0.935361345 | 1488.9224 | 0.120053632 | 178.8 | 0.712909791 | 11.20828 | 0.113410679 | 15.579512 | 1.845243608 | 533.3496 | 0.420704602 | 44.1684 | 0.643736232 | 2.48572 | 0.048990046 | 141.7368 | 0.344991245 | 10.0424 | 0.654656551 | 13.87860896 | 8053.755587 | -14.284288 | 2.316215794 | 9.67420958 | 0.37583427 | 0.34296702 | 0.104434227 | 0.000828787 | 0.001840051 | 0.01898735 | 0.074085561 | 0.030712178 | 0.157087449 | 0.003094219 | 0.401331388 | 0.006332307 | 0.129556816 | 0.005764027 | 0.064284619 | 0.049723167 | 0.045061307 | 0.002907111 | 0.677485861 | 0.009692692 | 0.160140895 | 0.005857566 | 2.834528232 | 0.069842449 | 0.241542929 | 0.001798533 | 0.045285401 | 0.338128428 | BCC_SS | crystal | SS | BCC or FCC | BCC | Computational Materials Science, 2021, 188: 110244.
146 | [(TaNb)0.67(ZrHfTi)0.33]0.7Al0.3 | 0.3 | 0 | 0 | 0 | 0 | 0 | 0 | 0 | 0.077 | 0 | 0 | 0 | 0.2345 | 0 | 0.077 | 0 | 0 | 0.2345 | 0.077 | 0 | 0 | 0 | 0 | 0 | 0 | 0 | 0 | 0 | 0 | 0 | 0 | 0 | 0 | 40.951 | 0.586674714 | 1.4575465 | 0.039487804 | 1.53104 | 0.066736603 | 4.169 | 0.206401452 | 2202.555 | 0.417079453 | 4366.223 | 0.266511328 | 8.6038 | 0.626659678 | 647.7216405 | 0.085017113 | 436.9145 | 0.72465117 | 1.47485 | 0.10729608 | 96.766792 | 0.639292697 | 11.01766 | 0.110508597 | 22.957 | 0.414652664 | 547.9575 | 0.337482823 | 583.7365 | 0.322733024 | 1.33161 | 0.074840574 | 101.7655 | 0.866501748 | 1529.8946 | 0.130251298 | 159.7 | 0.810908968 | 11.057245 | 0.113445292 | 13.661073 | 2.003218452 | 503.3559 | 0.445790624 | 43.95985 | 0.605147001 | 2.456255 | 0.056196255 | 133.5197 | 0.379297182 | 11.6746 | 0.643661367 | 13.58220612 | 8710.52523 | -19.625158 | 1.524347269 | 10.38717126 | 0.358553048 | 0.369722361 | 0.143629216 | 0.000766821 | 0.001753444 | 0.023587748 | 0.099671449 | 0.038997964 | 0.206621907 | 0.003640221 | 0.332663714 | 0.007606882 | 0.177468168 | 0.005717837 | 0.085518359 | 0.064947597 | 0.058484315 | 0.003240236 | 0.514225378 | 0.010543211 | 0.21026851 | 0.005830836 | 3.367215849 | 0.060223316 | 0.215487756 | 0.002115355 | 0.058135056 | 0.287329398 | BCC_SS | crystal | SS | BCC or FCC | BCC | Computational Materials Science, 2021, 188: 110244.
147 | [(TaNb)0.67(ZrHfTi)0.33]0.6Al0.4 | 0.4 | 0 | 0 | 0 | 0 | 0 | 0 | 0 | 0.066 | 0 | 0 | 0 | 0.201 | 0 | 0.066 | 0 | 0 | 0.201 | 0.066 | 0 | 0 | 0 | 0 | 0 | 0 | 0 | 0 | 0 | 0 | 0 | 0 | 0 | 0 | 36.958 | 0.657455361 | 1.453897 | 0.037162546 | 1.54232 | 0.063896966 | 4.002 | 0.223773687 | 2021.19 | 0.474736426 | 4141.334 | 0.292175119 | 7.7604 | 0.69613902 | 637.695549 | 0.088740369 | 502.641 | 0.66534077 | 1.4413 | 0.116548861 | 86.797536 | 0.717324322 | 10.87228 | 0.108729787 | 21.206 | 0.462195533 | 511.535 | 0.377411841 | 546.917 | 0.359020565 | 1.35138 | 0.077107983 | 120.799 | 0.778263911 | 1570.8668 | 0.133696994 | 140.6 | 0.915366876 | 10.90621 | 0.111757002 | 11.742634 | 2.194414254 | 473.3622 | 0.465509444 | 43.7513 | 0.56304892 | 2.42679 | 0.060477333 | 125.3026 | 0.407210749 | 13.3068 | 0.603002956 | 12.88411641 | 9329.185541 | -22.929912 | 1.135688931 | 10.20237404 | 0.338903869 | 0.38250534 | 0.191159946 | 0.000694144 | 0.001629197 | 0.025075019 | 0.11594584 | 0.042463756 | 0.265533061 | 0.004068616 | 0.24622247 | 0.00780259 | 0.236497304 | 0.005532162 | 0.098178698 | 0.073004779 | 0.06526426 | 0.003081916 | 0.357497597 | 0.009796306 | 0.265741012 | 0.005659902 | 4.073943373 | 0.065218448 | 0.18831907 | 0.002122809 | 0.071431022 | 0.21665164 | BCC_SS | crystal | SS | BCC or FCC | BCC | Computational Materials Science, 2021, 188: 110244.
148 | [(TaNb)0.67(ZrHfTi)0.33]0.5Al0.5 | 0.5 | 0 | 0 | 0 | 0 | 0 | 0 | 0 | 0.055 | 0 | 0 | 0 | 0.1675 | 0 | 0.055 | 0 | 0 | 0.1675 | 0.055 | 0 | 0 | 0 | 0 | 0 | 0 | 0 | 0 | 0 | 0 | 0 | 0 | 0 | 0 | 32.965 | 0.725337358 | 1.4502475 | 0.034472331 | 1.5536 | 0.060139037 | 3.835 | 0.234358028 | 1839.825 | 0.524645376 | 3916.445 | 0.309885806 | 6.917 | 0.763324077 | 627.6694575 | 0.089718825 | 568.3675 | 0.596134513 | 1.40775 | 0.121266579 | 76.82828 | 0.794660183 | 10.7269 | 0.105066897 | 19.455 | 0.502005554 | 475.1125 | 0.408633025 | 510.0975 | 0.386690981 | 1.37115 | 0.076500491 | 139.8325 | 0.685074766 | 1611.839 | 0.131828836 | 121.5 | 1.028880656 | 10.755175 | 0.108113022 | 9.824195 | 2.433888368 | 443.3685 | 0.478250955 | 43.54275 | 0.516563808 | 2.397325 | 0.062278591 | 117.0855 | 0.427652192 | 14.939 | 0.547815045 | 11.83674017 | 9960.721774 | -24.19855 | 0.8999518764 | 9.241796002 | 0.316300855 | 0.381575413 | 0.247051967 | 0.000610176 | 0.00146549 | 0.023703486 | 0.121468576 | 0.041215671 | 0.333692034 | 0.004315921 | 0.167160073 | 0.007099765 | 0.307637004 | 0.005183511 | 0.12113953 | 0.073460961 | 0.065126748 | 0.002598684 | 0.231596014 | 0.00807691 | 0.331969974 | 0.005319546 | 5.054141813 | 0.076499761 | 0.16000377 | 0.001888292 | 0.083998118 | 0.14921542 | BCC_SS | crystal | SS | BCC or FCC | BCC | Computational Materials Science, 2021, 188: 110244.
149 | NiCoFeCrAl1.5 | 0.272727273 | 0.181818182 | 0.181818182 | 0.181818182 | 0.181818182 | 0 | 0 | 0 | 0 | 0 | 0 | 0 | 0 | 0 | 0 | 0 | 0 | 0 | 0 | 0 | 0 | 0 | 0 | 0 | 0 | 0 | 0 | 0 | 0 | 0 | 0 | 0 | 0 | 22.63636366 | 0.266577137 | 1.297272729 | 0.063645658 | 1.762727274 | 0.070735866 | 6.818181825 | 0.389643712 | 1615.727274 | 0.275716582 | 3027.636367 | 0.055694216 | 6.70363637 | 0.376823349 | 687.1226371 | 0.112274018 | 565.1818187 | 0.359948426 | 1.227272729 | 0.036784323 | 48.35272732 | 0.27512395 | 7.74181819 | 0.181099099 | 15.22727274 | 0.226493017 | 341.5454549 | 0.096860216 | 392.3636368 | 0.107386541 | 1.610000002 | 0.065143407 | 130.2727274 | 0.494830689 | 1687.009093 | 0.059841307 | 72.00000007 | 0.506377675 | 7.749090917 | 0.180286735 | 8.672363645 | 1.559938543 | 341.9818185 | 0.093329326 | 58.08181824 | 0.526220054 | 2.375454548 | 0.033358786 | 146.1818183 | 0.297952427 | 14.13636365 | 0.440347798 | 13.25390194 | 3271.946478 | -14.28099176 | 1.499524068 | 5.842750655 | 0.591036748 | 0.323753969 | 0.049424423 | 0.002941555 | 0.002047347 | 0.085527273 | 0.048695291 | 0.001651984 | 0.097278513 | 0.006936677 | 0.094005348 | 0.000638484 | 0.053275217 | 0.023203871 | 0.024107803 | 0.005509709 | 0.007802098 | 0.00206221 | 0.176254878 | 0.001611806 | 0.117985409 | 0.023011396 | 1.967405723 | 0.005503894 | 0.156684985 | 0.00076069 | 0.062862418 | 0.109653276 | BCC_SS | crystal | SS | BCC or FCC | BCC | Computational Materials Science, 2021, 188: 110244.
150 | Al0.25CoCrCuFeMnNiTiV | 0.03030303 | 0.121212121 | 0.121212121 | 0.121212121 | 0.121212121 | 0.121212121 | 0.121212121 | 0.121212121 | 0.121212121 | 0 | 0 | 0 | 0 | 0 | 0 | 0 | 0 | 0 | 0 | 0 | 0 | 0 | 0 | 0 | 0 | 0 | 0 | 0 | 0 | 0 | 0 | 0 | 0 | 25.12121207 | 0.123864875 | 1.303151513 | 0.056772883 | 1.73363636 | 0.085365654 | 7.36363635 | 0.323824125 | 1784.393936 | 0.172045299 | 3099.272721 | 0.126726315 | 7.336363623 | 0.225315069 | 706.6336653 | 0.071415073 | 468.3939384 | 0.18222574 | 1.288484846 | 0.082492751 | 54.48551505 | 0.123458182 | 7.696969681 | 0.167465303 | 16.74848482 | 0.206570065 | 352.7575751 | 0.192196398 | 406.7272719 | 0.169342914 | 1.592424239 | 0.088228754 | 107.0848482 | 1.098044948 | 1599.803027 | 0.118035182 | 312.7878782 | 1.569438047 | 7.033939379 | 0.351604884 | 9.170666651 | 1.188713676 | 298.412363 | 0.41259885 | 53.68787868 | 0.775231236 | 2.419696965 | 0.016670819 | 150.1818179 | 0.185004373 | 12.61515149 | 0.409301312 | 17.89357469 | 5551.562328 | -9.520661108 | 3.353673217 | 7.589655541 | 0.484463696 | 0.351120443 | 0.007054999 | 0.001801036 | 0.001512181 | 0.029559426 | 0.006921283 | 0.007390247 | 0.018117913 | 0.001011379 | 0.025373486 | 0.002677896 | 0.007721476 | 0.017721316 | 0.015824254 | 0.017167694 | 0.011582397 | 0.00354748 | 0.906929804 | 0.006073154 | 2.052799174 | 0.078039322 | 1.132321551 | 0.120845203 | 0.176102222 | 0.000149043 | 0.008677018 | 0.062863201 | BCC | crystal | SS | BCC or FCC | BCC | Acta Materialia, 2017, 122: 448-511.
151 | AlCoCrCu0.25FeNi | 0.190476191 | 0.190476191 | 0.190476191 | 0.190476191 | 0.190476191 | 0.047619048 | 0 | 0 | 0 | 0 | 0 | 0 | 0 | 0 | 0 | 0 | 0 | 0 | 0 | 0 | 0 | 0 | 0 | 0 | 0 | 0 | 0 | 0 | 0 | 0 | 0 | 0 | 0 | 23.85714293 | 0.228593026 | 1.283523813 | 0.056406771 | 1.783809529 | 0.067548731 | 7.380952404 | 0.345989359 | 1668.476195 | 0.242639268 | 3040.809533 | 0.053159123 | 7.191428593 | 0.315828466 | 700.3381926 | 0.101758686 | 525.0000015 | 0.344980074 | 1.225714289 | 0.037562182 | 51.11152397 | 0.235823472 | 7.496666689 | 0.16513581 | 15.5571429 | 0.209433505 | 344.1904772 | 0.091751552 | 396.0952393 | 0.099946275 | 1.630000005 | 0.06193122 | 133.1428576 | 0.617753725 | 1687.557148 | 0.066434166 | 73.76190497 | 0.494787262 | 7.503809546 | 0.164413336 | 9.243238122 | 1.474526664 | 344.6238105 | 0.087925852 | 62.43809544 | 0.533542569 | 2.387619055 | 0.029414757 | 152.571429 | 0.252088954 | 13.39523814 | 0.426632892 | 14.33534879 | 4505.528958 | -9.941043132 | 2.406003866 | 5.957828843 | 0.518210744 | 0.32171733 | 0.039448904 | 0.002548863 | 0.001808385 | 0.067104703 | 0.037011604 | 0.001275253 | 0.074298381 | 0.005856203 | 0.095633041 | 0.000699637 | 0.042452234 | 0.021239371 | 0.019228133 | 0.00421329 | 0.005965111 | 0.001835293 | 0.191294562 | 0.001222063 | 0.110722951 | 0.021078152 | 1.742473371 | 0.004208176 | 0.120015511 | 0.000632802 | 0.047976413 | 0.099979184 | BCC | crystal | SS | BCC or FCC | BCC | Acta Materialia, 2017, 122: 448-511.
152 | AlCoCrCu0.25FeNiTi0.5 | 0.173913044 | 0.173913044 | 0.173913044 | 0.173913044 | 0.173913044 | 0.043478261 | 0 | 0 | 0.086956522 | 0 | 0 | 0 | 0 | 0 | 0 | 0 | 0 | 0 | 0 | 0 | 0 | 0 | 0 | 0 | 0 | 0 | 0 | 0 | 0 | 0 | 0 | 0 | 0 | 23.69565225 | 0.221022865 | 1.299043482 | 0.065838638 | 1.762608701 | 0.076065591 | 7.086956543 | 0.369628719 | 1692.173918 | 0.233063459 | 3085.956531 | 0.068938765 | 6.957391325 | 0.330432361 | 696.7273064 | 0.09917 | 524.9130451 | 0.329694919 | 1.247826091 | 0.067379949 | 50.82939146 | 0.227300597 | 7.770000023 | 0.190187493 | 15.83043483 | 0.204467154 | 351.2173924 | 0.10763317 | 402.6086969 | 0.107592243 | 1.603043483 | 0.081177793 | 123.4782612 | 0.685155534 | 1654.708701 | 0.091264214 | 102.1304351 | 0.962663862 | 7.776521762 | 0.189455688 | 8.969043505 | 1.455407847 | 351.2652184 | 0.102702618 | 57.66956539 | 0.613566849 | 2.393913051 | 0.029298866 | 148.8695657 | 0.259686303 | 12.97826091 | 0.433448278 | 15.54507816 | 3586.172944 | -15.50094527 | 1.696991723 | 8.201402683 | 0.60396486 | 0.374810736 | 0.035433118 | 0.001821814 | 0.001386994 | 0.057837919 | 0.035004568 | 0.002051913 | 0.065121806 | 0.005089484 | 0.087386896 | 0.003010377 | 0.038281073 | 0.014325172 | 0.018266478 | 0.004778434 | 0.00629683 | 0.002710927 | 0.218046798 | 0.003778047 | 0.739680311 | 0.014217628 | 1.723023025 | 0.004719512 | 0.154356584 | 0.000628515 | 0.041668961 | 0.10578143 | 2BCC | crystal | SS | BCC or FCC | BCC | Acta Materialia, 2017, 122: 448-511.
153 | Al0.875CoCrFeNi | 0.17948718 | 0.205128205 | 0.205128205 | 0.205128205 | 0.205128205 | 0 | 0 | 0 | 0 | 0 | 0 | 0 | 0 | 0 | 0 | 0 | 0 | 0 | 0 | 0 | 0 | 0 | 0 | 0 | 0 | 0 | 0 | 0 | 0 | 0 | 0 | 0 | 0 | 23.87179487 | 0.220274539 | 1.28 | 0.055604154 | 1.782307692 | 0.066780264 | 7.307692305 | 0.33109126 | 1703.25641 | 0.232245117 | 3057.846154 | 0.050712965 | 7.216923074 | 0.30611899 | 701.1718204 | 0.100620102 | 522.6410259 | 0.335611833 | 1.225641026 | 0.03892338 | 51.09256409 | 0.226226753 | 7.452307694 | 0.163252556 | 15.8076923 | 0.204547878 | 347.7692307 | 0.085969813 | 400.8717948 | 0.092194499 | 1.627948718 | 0.060108378 | 116.8461539 | 0.47664391 | 1670.382051 | 0.056999861 | 77.89743587 | 0.443518554 | 7.460512822 | 0.162467193 | 9.754461533 | 1.435884093 | 348.2102564 | 0.081628128 | 60.07948717 | 0.53127137 | 2.391538461 | 0.028993448 | 155.1794871 | 0.243503606 | 12.98717949 | 0.436224991 | 13.36963763 | 4324.193943 | -11.65548983 | 1.953750664 | 5.34926169 | 0.508424406 | 0.301715317 | 0.037227664 | 0.00253105 | 0.001677557 | 0.062368066 | 0.036706588 | 0.001356635 | 0.070309607 | 0.00558023 | 0.092087978 | 0.000755032 | 0.039969874 | 0.020977118 | 0.01873898 | 0.004451685 | 0.006261219 | 0.001689601 | 0.183527148 | 0.0013772 | 0.091769264 | 0.020796398 | 1.62391125 | 0.00444707 | 0.153197223 | 0.000628677 | 0.046729397 | 0.108829929 | BCC | crystal | SS | BCC or FCC | BCC | Acta Materialia, 2017, 122: 448-511.
154 | AlCoFeNiTi | 0.2 | 0.2 | 0 | 0.2 | 0.2 | 0 | 0 | 0 | 0.2 | 0 | 0 | 0 | 0 | 0 | 0 | 0 | 0 | 0 | 0 | 0 | 0 | 0 | 0 | 0 | 0 | 0 | 0 | 0 | 0 | 0 | 0 | 0 | 0 | 23.2 | 0.236716038 | 1.3264 | 0.074619991 | 1.754 | 0.085526415 | 6.8 | 0.409658479 | 1636.2 | 0.219298747 | 3174.4 | 0.076820907 | 6.566 | 0.38291386 | 699.2698 | 0.102365687 | 547 | 0.326127429 | 1.262 | 0.089424634 | 49.664 | 0.242184215 | 8.198 | 0.213788347 | 15.32 | 0.183205369 | 363.6 | 0.11904085 | 413.8 | 0.115527886 | 1.576 | 0.100934207 | 105.4 | 0.666642062 | 1617.88 | 0.10943597 | 130.6 | 1.045972076 | 8.206 | 0.212791662 | 10.1144 | 1.352872644 | 362.18 | 0.114651205 | 48.3 | 0.777307403 | 2.39 | 0.0308604 | 143.2 | 0.297010268 | 13.98 | 0.347742498 | 13.3808668 | 2403.111145 | -26.4 | 0.8293096312 | 9.852106374 | 0.701345378 | 0.417769571 | 0.038659334 | 0.00209026 | 0.002977134 | 0.062456747 | 0.036941535 | 0.002951078 | 0.069334907 | 0.00606096 | 0.081882564 | 0.005967938 | 0.041716638 | 0.017746205 | 0.01818848 | 0.007540352 | 0.009004053 | 0.005277126 | 0.302383979 | 0.00725211 | 0.851018154 | 0.017595764 | 1.434255972 | 0.007212825 | 0.347868095 | 0.000686262 | 0.044043569 | 0.085114848 | BCC | crystal | SS | BCC or FCC | BCC | Acta Materialia, 2017, 122: 448-511.
155 | Al0.8CrCuFeMn1.5Ni | 0.126984127 | 0 | 0.158730159 | 0.158730159 | 0.158730159 | 0.158730159 | 0.238095238 | 0 | 0 | 0 | 0 | 0 | 0 | 0 | 0 | 0 | 0 | 0 | 0 | 0 | 0 | 0 | 0 | 0 | 0 | 0 | 0 | 0 | 0 | 0 | 0 | 0 | 0 | 24.58730161 | 0.192496965 | 1.299142858 | 0.0505464 | 1.732222224 | 0.084909512 | 7.603174612 | 0.320919678 | 1603.476192 | 0.225207598 | 2830.412701 | 0.109244368 | 7.346825405 | 0.257730824 | 704.1092388 | 0.083753248 | 502.0793655 | 0.305566101 | 1.247142858 | 0.035470711 | 53.02739688 | 0.19876964 | 7.467460324 | 0.133363511 | 14.75555557 | 0.208124995 | 306.0952384 | 0.18044305 | 359.2539687 | 0.15762428 | 1.631111113 | 0.057606348 | 137.0714288 | 0.960751793 | 1679.406351 | 0.095868346 | 434.095238 | 1.503857724 | 6.048412706 | 0.460828937 | 5.407238098 | 0.845852016 | 307.6698416 | 0.170109757 | 54.66666675 | 0.848708269 | 2.403968256 | 0.026800533 | 141.3968256 | 0.231743825 | 15.49682541 | 0.394388033 | 14.73528474 | 5767.373409 | -4.232804233 | 5.582038992 | 6.034412959 | 0.40940881 | 0.330275766 | 0.028202806 | 0.001328022 | 0.002634791 | 0.046545147 | 0.02220195 | 0.007323808 | 0.050799883 | 0.004103293 | 0.078564137 | 0.000607321 | 0.030634499 | 0.014605489 | 0.024057162 | 0.01883631 | 0.011296927 | 0.001238892 | 0.58403804 | 0.004364942 | 1.717539834 | 0.141235476 | 0.507291665 | 0.016776613 | 0.238095238 | 0.0005209 | 0.027163358 | 0.074220783 | 2BCC | crystal | SS | BCC or FCC | BCC | Acta Materialia, 2017, 122: 448-511.
156 | AlCrCuFeMnNi | 0.166666667 | 0 | 0.166666667 | 0.166666667 | 0.166666667 | 0.166666667 | 0.166666667 | 0 | 0 | 0 | 0 | 0 | 0 | 0 | 0 | 0 | 0 | 0 | 0 | 0 | 0 | 0 | 0 | 0 | 0 | 0 | 0 | 0 | 0 | 0 | 0 | 0 | 0 | 24.16666672 | 0.218197131 | 1.299333336 | 0.053876835 | 1.743333337 | 0.081772102 | 7.500000015 | 0.350660752 | 1588.16667 | 0.244741226 | 2870.500006 | 0.097479211 | 7.181666681 | 0.293927284 | 698.7931681 | 0.092108312 | 517.1666677 | 0.332900522 | 1.243333336 | 0.034955509 | 52.0000001 | 0.225831601 | 7.561666682 | 0.147568215 | 14.75000003 | 0.217046235 | 312.833334 | 0.161287085 | 364.6666674 | 0.146759859 | 1.628333337 | 0.061557318 | 151.116667 | 0.861215582 | 1698.183337 | 0.093244577 | 323.333334 | 1.769884523 | 6.568333346 | 0.391101805 | 4.577000009 | 0.900223421 | 314.0000006 | 0.152303791 | 58.81666678 | 0.760142324 | 2.395000005 | 0.029202693 | 141.0000003 | 0.248901481 | 15.23333336 | 0.403985194 | 14.89668824 | 5131.987299 | -5.111111132 | 4.62882202 | 6.358785778 | 0.456298311 | 0.340666565 | 0.035584622 | 0.001737526 | 0.002049752 | 0.06 | 0.028363524 | 0.005822012 | 0.064904882 | 0.005018163 | 0.08990293 | 0.000579798 | 0.038578669 | 0.017330051 | 0.025327971 | 0.014676774 | 0.008773271 | 0.001575821 | 0.452080367 | 0.003898336 | 2.598380975 | 0.103590132 | 0.605366896 | 0.013090457 | 0.171039935 | 0.000610905 | 0.035419077 | 0.076690177 | 2BCC | crystal | SS | BCC or FCC | BCC | Acta Materialia, 2017, 122: 448-511.
157 | Al0.8CrFe1.5MnNi0.5 | 0.166666667 | 0 | 0.208333333 | 0.3125 | 0.104166667 | 0 | 0.208333333 | 0 | 0 | 0 | 0 | 0 | 0 | 0 | 0 | 0 | 0 | 0 | 0 | 0 | 0 | 0 | 0 | 0 | 0 | 0 | 0 | 0 | 0 | 0 | 0 | 0 | 0 | 23.41666666 | 0.204587649 | 1.297729167 | 0.056379236 | 1.707916667 | 0.074484342 | 6.75 | 0.298602139 | 1672.0625 | 0.236235075 | 2876.166667 | 0.106684242 | 6.894791666 | 0.280718757 | 696.7578541 | 0.094950934 | 529.3958335 | 0.311402778 | 1.255625 | 0.03122428 | 50.34033333 | 0.210835322 | 7.606250001 | 0.14336014 | 14.90833333 | 0.222513486 | 313.1041667 | 0.169324505 | 370.1666667 | 0.151503479 | 1.598125 | 0.048429631 | 94.52083341 | 0.743299069 | 1619.23125 | 0.067911917 | 402.3541661 | 1.529117633 | 6.367708336 | 0.435450794 | 4.723041663 | 0.963397726 | 315.5458334 | 0.161604164 | 37.05208336 | 0.92444112 | 2.408333333 | 0.030006205 | 142.875 | 0.251285589 | 14.475 | 0.46204246 | 12.89752063 | 4057.587161 | -9.322916684 | 2.313166718 | 4.882401293 | 0.461232933 | 0.290924928 | 0.032980417 | 0.001784202 | 0.001781071 | 0.051440329 | 0.032561625 | 0.007402805 | 0.061691772 | 0.004879495 | 0.080361598 | 0.000484407 | 0.035883953 | 0.016506886 | 0.029307793 | 0.018421259 | 0.012088411 | 0.00107126 | 0.368143816 | 0.002478722 | 1.845859211 | 0.12730672 | 0.687039663 | 0.016777399 | 0.426209017 | 0.000720378 | 0.036514374 | 0.091158922 | BCC | crystal | SS | BCC or FCC | BCC | Acta Materialia, 2017, 122: 448-511.
158 | Al1.2CrFe1.5MnNi0.5 | 0.230769231 | 0 | 0.192307692 | 0.288461539 | 0.096153846 | 0 | 0.192307692 | 0 | 0 | 0 | 0 | 0 | 0 | 0 | 0 | 0 | 0 | 0 | 0 | 0 | 0 | 0 | 0 | 0 | 0 | 0 | 0 | 0 | 0 | 0 | 0 | 0 | 0 | 22.61538461 | 0.237669688 | 1.308057692 | 0.060300355 | 1.700384615 | 0.073498859 | 6.461538461 | 0.337243226 | 1615.211538 | 0.264708193 | 2869.692308 | 0.103027012 | 6.572115384 | 0.330131144 | 687.5871731 | 0.103345541 | 557.673077 | 0.333942797 | 1.254423077 | 0.030210943 | 48.54353846 | 0.246102523 | 7.790384616 | 0.157445192 | 14.58461538 | 0.231661096 | 311.5576923 | 0.164390949 | 366.7692308 | 0.150371813 | 1.588269231 | 0.051517385 | 105.3269231 | 0.732820778 | 1634.421154 | 0.07221481 | 373.4038457 | 1.605652879 | 6.647115387 | 0.426413722 | 4.377576919 | 1.035390201 | 313.8423077 | 0.157235359 | 37.47115383 | 0.879095217 | 2.396153846 | 0.033906014 | 137.7307692 | 0.281891322 | 15.13846154 | 0.450794726 | 12.93884623 | 3558.408629 | -11.28698225 | 1.851599768 | 5.259655723 | 0.503494731 | 0.307223482 | 0.041716059 | 0.002071874 | 0.001676126 | 0.066228414 | 0.041167757 | 0.006701265 | 0.08010583 | 0.005911369 | 0.085438809 | 0.000435513 | 0.045527577 | 0.018564937 | 0.031635352 | 0.016607696 | 0.010516565 | 0.001279597 | 0.349783033 | 0.002870268 | 2.075115528 | 0.120288813 | 0.798904209 | 0.015065417 | 0.380383196 | 0.000858557 | 0.046357428 | 0.087963516 | BCC | crystal | SS | BCC or FCC | BCC | Acta Materialia, 2017, 122: 448-511.
159 | Al0.15CrFe1.5Ni0.5 | 0.047619048 | 0 | 0.317460318 | 0.476190476 | 0.158730159 | 0 | 0 | 0 | 0 | 0 | 0 | 0 | 0 | 0 | 0 | 0 | 0 | 0 | 0 | 0 | 0 | 0 | 0 | 0 | 0 | 0 | 0 | 0 | 0 | 0 | 0 | 0 | 0 | 25.06349208 | 0.12019592 | 1.253428573 | 0.031982269 | 1.77825397 | 0.055719675 | 7.44444445 | 0.224235682 | 1873.158732 | 0.148297394 | 3065.650797 | 0.036886908 | 7.577777784 | 0.161942639 | 714.8455086 | 0.080066176 | 469.5396832 | 0.203604367 | 1.247936509 | 0.034537355 | 53.7007302 | 0.119328514 | 7.193650802 | 0.092042407 | 16.31904764 | 0.195684757 | 346.8095241 | 0.05090519 | 407.587302 | 0.052947875 | 1.623968256 | 0.043852365 | 93.09523825 | 0.348810103 | 1613.47778 | 0.049927804 | 99.80952389 | 0.263862191 | 7.198412707 | 0.091880524 | 2.926920637 | 0.3069718 | 348.5428575 | 0.043215244 | 47.69047627 | 0.736188399 | 2.42777778 | 0.017742198 | 163.9365081 | 0.126728004 | 10.40158731 | 0.426120582 | 9.600061399 | 9385.458057 | -4.887881105 | 3.678984503 | 2.568218749 | 0.281537249 | 0.199351344 | 0.01103173 | 0.000966508 | 0.001403891 | 0.018705336 | 0.01199593 | 0.000499889 | 0.019730632 | 0.002386268 | 0.039466418 | 0.000619094 | 0.011788321 | 0.00724712 | 0.020837723 | 0.001283871 | 0.001908027 | 0.000956014 | 0.110641922 | 0.001186917 | 0.029045938 | 0.007212994 | 0.045268866 | 0.001191919 | 0.288633489 | 0.000255339 | 0.013701489 | 0.088810891 | 2BCC | crystal | SS | BCC or FCC | BCC | Acta Materialia, 2017, 122: 448-511.
160 | Al0.2CrFe1.5Ni0.5 | 0.0625 | 0 | 0.3125 | 0.46875 | 0.15625 | 0 | 0 | 0 | 0 | 0 | 0 | 0 | 0 | 0 | 0 | 0 | 0 | 0 | 0 | 0 | 0 | 0 | 0 | 0 | 0 | 0 | 0 | 0 | 0 | 0 | 0 | 0 | 0 | 24.875 | 0.134369266 | 1.25621875 | 0.036238245 | 1.775625 | 0.056597994 | 7.375 | 0.236682035 | 1858.46875 | 0.161022465 | 3061.375 | 0.038288704 | 7.5015625 | 0.181234631 | 712.7000938 | 0.083182703 | 476.21875 | 0.228172938 | 1.2478125 | 0.034278952 | 53.28325 | 0.13455414 | 7.2375 | 0.102719109 | 16.23125 | 0.199866007 | 345.96875 | 0.054178707 | 406.3125 | 0.058285328 | 1.6215625 | 0.045136142 | 95.3125 | 0.385167066 | 1616.653125 | 0.051838715 | 98.65625 | 0.280635279 | 7.2421875 | 0.102526442 | 2.8848125 | 0.330014578 | 347.68125 | 0.047269416 | 47.609375 | 0.731783445 | 2.425 | 0.019830293 | 162.5625 | 0.143450697 | 10.6 | 0.440665517 | 9.827007966 | 7483.19367 | -5.46875 | 3.339554233 | 2.808403423 | 0.319883817 | 0.209287152 | 0.014243643 | 0.001223755 | 0.001325107 | 0.021994398 | 0.015498619 | 0.000483907 | 0.025605999 | 0.002285554 | 0.048795502 | 0.000607603 | 0.015228299 | 0.009105576 | 0.021614616 | 0.001465027 | 0.002441889 | 0.000980249 | 0.134244155 | 0.001111416 | 0.03389821 | 0.009062958 | 0.052851576 | 0.001523411 | 0.285811926 | 0.000325486 | 0.017721434 | 0.090362451 | 2BCC | crystal | SS | BCC or FCC | BCC | Acta Materialia, 2017, 122: 448-511.
161 | NbTiV2Zr | 0 | 0 | 0 | 0 | 0 | 0 | 0 | 0.4 | 0.2 | 0 | 0 | 0 | 0.2 | 0 | 0.2 | 0 | 0 | 0 | 0 | 0 | 0 | 0 | 0 | 0 | 0 | 0 | 0 | 0 | 0 | 0 | 0 | 0 | 0 | 29.8 | 0.293619367 | 1.4252 | 0.074805076 | 1.546 | 0.073020263 | 4.6 | 0.106499554 | 2237 | 0.121357489 | 4122.6 | 0.146043016 | 6.366 | 0.205120375 | 650.5666 | 0.009242565 | 409 | 0.276450174 | 1.512 | 0.0512982 | 66.7762 | 0.309774515 | 10.426 | 0.201174204 | 22.42 | 0.118560198 | 520.2 | 0.19319789 | 567.8 | 0.164500197 | 1.334 | 0.07564903 | 32.2 | 0.35863851 | 1357.56 | 0.042726596 | 274 | 0.411357746 | 10.634 | 0.183041127 | 3.5168 | 0.675506057 | 232.4208 | 1.17932875 | 47.2 | 0.531074385 | 2.476 | 0.022501435 | 138.22 | 0.228221583 | 7.68 | 0.142016648 | 11.07573654 | 1979.294777 | -1.28 | 19.35658019 | 1.500207986 | 0.672495716 | 0.139422606 | 0.02825098 | 0.003112733 | 0.003904078 | 0.003402647 | 0.01051799 | 0.009350457 | 0.024190896 | 5.2e-05 | 0.024791817 | 0.001433331 | 0.030623778 | 0.023765705 | 0.007633206 | 0.021309079 | 0.016930091 | 0.003024575 | 0.091670846 | 0.000832 | 0.056785124 | 0.021246813 | 0.179619366 | 0.748328753 | 0.140778512 | 0.00023019 | 0.023243353 | 0.013293457 | BCC | crystal | SS | BCC or FCC | BCC | Intermetallics, 2016, 71: 76-87.
162 | AlCoCuNiTiZn | 0.166666667 | 0.166666667 | 0 | 0 | 0.166666667 | 0.166666667 | 0 | 0 | 0.166666667 | 0 | 0 | 0 | 0 | 0 | 0 | 0 | 0 | 0 | 0 | 0 | 0 | 0 | 0.166666667 | 0 | 0 | 0 | 0 | 0 | 0 | 0 | 0 | 0 | 0 | 24.83333338 | 0.236428388 | 1.344000003 | 0.065767244 | 1.748333337 | 0.086958547 | 8.166666683 | 0.420725063 | 1403.500003 | 0.325903293 | 2791.833339 | 0.274029053 | 6.838333347 | 0.355202693 | 730.9611681 | 0.137532583 | 509.8333344 | 0.35155581 | 1.248333336 | 0.08508141 | 53.56683344 | 0.245003915 | 8.361666683 | 0.195779659 | 13.87500003 | 0.283746124 | 315.0000006 | 0.314253646 | 353.833334 | 0.317177766 | 1.608333337 | 0.099444077 | 161.3333337 | 0.768442288 | 1703.11667 | 0.117174836 | 105.3333335 | 1.264092962 | 8.371666683 | 0.195481335 | 8.817000018 | 1.457037087 | 312.8166673 | 0.315982574 | 57.36666678 | 0.803205213 | 2.380000005 | 0.026684256 | 126.0000003 | 0.353746341 | 17.4666667 | 0.411466491 | 14.89668824 | 3444.057891 | -17.88888896 | 1.168742342 | 9.517473683 | 0.63234246 | 0.443348339 | 0.037843641 | 0.001284737 | 0.002366562 | 0.066708316 | 0.042712214 | 0.055553323 | 0.06103784 | 0.009601111 | 0.096114345 | 0.005740037 | 0.04105109 | 0.012373643 | 0.036859021 | 0.064526749 | 0.06610154 | 0.005356564 | 0.364740567 | 0.008888831 | 1.304304861 | 0.012235977 | 1.727124564 | 0.066447168 | 0.188652991 | 0.000497258 | 0.032921811 | 0.088575354 | BCC | crystal | SS | BCC or FCC | BCC | Intermetallics, 2016, 71: 76-87.
163 | HfNbTiVZr | 0 | 0 | 0 | 0 | 0 | 0 | 0 | 0.2 | 0.2 | 0 | 0 | 0 | 0.2 | 0 | 0.2 | 0 | 0 | 0 | 0.2 | 0 | 0 | 0 | 0 | 0 | 0 | 0 | 0 | 0 | 0 | 0 | 0 | 0 | 0 | 39.6 | 0.456952102 | 1.4776 | 0.070673524 | 1.48 | 0.093331333 | 4.4 | 0.111340443 | 2301.6 | 0.12548545 | 4361.2 | 0.14116208 | 7.798 | 0.389029739 | 652.0888 | 0.010453115 | 340 | 0.424064205 | 1.552 | 0.052567211 | 92.285 | 0.510887703 | 11.45 | 0.180692759 | 22.96 | 0.128039892 | 555.6 | 0.183156376 | 589 | 0.154519673 | 1.29 | 0.068111264 | 30.6 | 0.396813313 | 1362.76 | 0.046754318 | 294 | 0.362272842 | 11.598 | 0.170957905 | 23.3008 | 1.734357413 | 347.3304 | 0.786564841 | 37.08 | 0.839581489 | 2.498 | 0.020317978 | 128.22 | 0.241579869 | 7.18 | 0.168839916 | 13.3808668 | 2678.987885 | 0.16 | 192.483769 | 1.561230284 | 0.63004118 | 0.140219693 | 0.133884298 | 0.002392208 | 0.002958364 | 0.003719008 | 0.007591044 | 0.006749939 | 0.098842016 | 6.79e-05 | 0.066463668 | 0.001041556 | 0.17449877 | 0.014945405 | 0.006885023 | 0.011703185 | 0.011954307 | 0.003076738 | 0.116955017 | 0.000926644 | 0.047980008 | 0.011807169 | 2.3989809 | 0.199479797 | 0.349540223 | 0.000195 | 0.021235149 | 0.008497762 | BCC | crystal | SS | BCC or FCC | BCC | Acta Materialia, 2020, 198: 178-222.
164 | AlCrMoTiW | 0.2 | 0 | 0.2 | 0 | 0 | 0 | 0 | 0 | 0.2 | 0.2 | 0 | 0 | 0 | 0 | 0 | 0 | 0 | 0 | 0 | 0.2 | 0 | 0 | 0 | 0 | 0 | 0 | 0 | 0 | 0 | 0 | 0 | 0 | 0 | 35 | 0.618622565 | 1.3746 | 0.053361065 | 1.866 | 0.176884598 | 5 | 0.252982213 | 2329 | 0.39859703 | 4007.2 | 0.29402696 | 8.806 | 0.667797849 | 666.4602 | 0.087463067 | 450.6 | 0.583804763 | 1.396 | 0.075483896 | 81.327 | 0.688051155 | 9.344 | 0.122921101 | 24.18 | 0.406081171 | 491.4 | 0.379652196 | 542.6 | 0.356922799 | 1.41 | 0.068321104 | 132 | 0.542563889 | 1595.42 | 0.105910938 | 131.16 | 1.05942482 | 9.36 | 0.122890187 | 6.0644 | 1.054610435 | 496.14 | 0.390491096 | 52.98 | 0.485765246 | 2.42 | 0.035642742 | 177.2 | 0.475360948 | 9.18 | 0.775654205 | 13.3808668 | 4699.322798 | -10.08 | 3.091670515 | 5.92278313 | 0.499421456 | 0.271499243 | 0.248326531 | 0.00166977 | 0.014017179 | 0.032 | 0.071855804 | 0.041292621 | 0.290009398 | 0.003836372 | 0.196289014 | 0.002497516 | 0.317774012 | 0.010237038 | 0.062158022 | 0.078877209 | 0.068435944 | 0.002263468 | 0.138888889 | 0.006409987 | 0.840262444 | 0.010357084 | 0.81415081 | 0.087337022 | 0.146735458 | 0.000986954 | 0.112330763 | 0.45985732 | BCC | crystal | SS | BCC or FCC | BCC | Acta Materialia, 2020, 198: 178-222.
165 | NiCoFeCrAl0.59 | 0.128540305 | 0.217864924 | 0.217864924 | 0.217864924 | 0.217864924 | 0 | 0 | 0 | 0 | 0 | 0 | 0 | 0 | 0 | 0 | 0 | 0 | 0 | 0 | 0 | 0 | 0 | 0 | 0 | 0 | 0 | 0 | 0 | 0 | 0 | 0 | 0 | 0 | 24.54684099 | 0.189214263 | 1.270562093 | 0.048876817 | 1.793006538 | 0.063805322 | 7.575163407 | 0.295001225 | 1751.082791 | 0.203568896 | 3074.352944 | 0.047001329 | 7.497385629 | 0.261311943 | 708.8483689 | 0.09227834 | 499.3965146 | 0.306539856 | 1.224749457 | 0.040029726 | 52.58962533 | 0.193505007 | 7.294117654 | 0.146635617 | 16.12483662 | 0.189973786 | 351.169935 | 0.07806609 | 405.5206976 | 0.081078672 | 1.637755993 | 0.056375143 | 109.509804 | 0.44490488 | 1661.296952 | 0.054561943 | 81.1198258 | 0.407016101 | 7.302832251 | 0.14588943 | 10.3457255 | 1.375052708 | 351.613508 | 0.073062218 | 61.17102403 | 0.532658584 | 2.4003268 | 0.025631827 | 160.0958607 | 0.207451903 | 12.35925927 | 0.423099919 | 13.23341124 | 5539.4414 | -9.793004604 | 2.366260369 | 4.829737703 | 0.442938025 | 0.282747573 | 0.02844294 | 0.002075193 | 0.001339087 | 0.046888737 | 0.028055659 | 0.001084218 | 0.052629457 | 0.004410868 | 0.08147956 | 0.000822455 | 0.030477391 | 0.017689339 | 0.016039293 | 0.003526971 | 0.004942807 | 0.001348643 | 0.168792411 | 0.00112477 | 0.079104062 | 0.01753366 | 1.467885769 | 0.00352335 | 0.150424485 | 0.000504164 | 0.035467319 | 0.097078466 | FCC_SS | crystal | SS | BCC or FCC | FCC | Computational Materials Science, 2021, 188: 110244.
166 | CoFeNi | 0 | 0.333333333 | 0 | 0.333333333 | 0.333333333 | 0 | 0 | 0 | 0 | 0 | 0 | 0 | 0 | 0 | 0 | 0 | 0 | 0 | 0 | 0 | 0 | 0 | 0 | 0 | 0 | 0 | 0 | 0 | 0 | 0 | 0 | 0 | 0 | 26.99999997 | 0.030240614 | 1.245999999 | 0.003276471 | 1.873333331 | 0.01761476 | 8.999999991 | 0.090721842 | 1768.999998 | 0.019158838 | 3173.33333 | 0.008947706 | 8.543333325 | 0.05500397 | 753.3323326 | 0.015250148 | 437.9999996 | 0.027837658 | 1.196666665 | 0.025831806 | 57.82366661 | 0.024255728 | 6.783333327 | 0.032328028 | 15.73333332 | 0.090681926 | 366.6666663 | 0.038073439 | 423.9999996 | 0.01576253 | 1.696666665 | 0.026504396 | 89.99999991 | 0.095581392 | 1654.299998 | 0.047236493 | 75.66666659 | 0.206532303 | 6.79666666 | 0.032242236 | 14.74999999 | 1.07756536 | 365.4999996 | 0.031506147 | 63.79999994 | 0.616212758 | 2.413333331 | 0.007813335 | 176.6666665 | 0.026683275 | 12.73333332 | 0.053392875 | 9.133862567 | 850828.0658 | -1.333333331 | 12.11835217 | 0.509175076 | 0.029938179 | 0.09133981 | 0.000457247 | 5.37e-06 | 0.000178358 | 0.004115226 | 0.000187898 | 5.12e-05 | 0.002009498 | 0.000154211 | 0.000502144 | 0.000437096 | 0.000390313 | 0.00068128 | 0.005033276 | 0.000958953 | 0.000150187 | 0.000371827 | 0.004979424 | 0.001186546 | 0.026496407 | 0.000663937 | 0.772195731 | 0.000630809 | 0.190252979 | 4.07e-05 | 0.000474665 | 0.001790887 | FCC_SS | crystal | SS | BCC or FCC | FCC | Computational Materials Science, 2021, 188: 110244.
167 | CoFeNiSi0.25 | 0 | 0.307692308 | 0 | 0.307692308 | 0.307692308 | 0 | 0 | 0 | 0 | 0 | 0.076923077 | 0 | 0 | 0 | 0 | 0 | 0 | 0 | 0 | 0 | 0 | 0 | 0 | 0 | 0 | 0 | 0 | 0 | 0 | 0 | 0 | 0 | 0 | 26.00000003 | 0.136608241 | 1.238846155 | 0.020252824 | 1.875384617 | 0.01732462 | 8.615384624 | 0.179462065 | 1762.692309 | 0.02224675 | 3201.384619 | 0.031526726 | 8.065384623 | 0.212775524 | 755.8850777 | 0.018710748 | 459.0769235 | 0.161076287 | 1.192307694 | 0.027943752 | 55.53607698 | 0.144738329 | 7.189230776 | 0.197763492 | 18.3846154 | 0.505098391 | 366.0769234 | 0.037061274 | 426.4615389 | 0.02502994 | 1.700000002 | 0.026306682 | 94.61538471 | 0.190223055 | 1648.36154 | 0.047225677 | 76992.92315 | 3.460697189 | 7.204615392 | 0.198313658 | 13.62853848 | 1.156173687 | 366.9400004 | 0.033074297 | 69.16923084 | 0.608696745 | 2.396153849 | 0.025961562 | 170.7692309 | 0.12253577 | 11.95384617 | 0.232402643 | 10.6859262 | 26051.99492 | -11.83431955 | 1.591641992 | 9.011743696 | 0.187657196 | 0.384952029 | 0.016385981 | 0.000369372 | 0.000180199 | 0.022076138 | 0.000231098 | 0.00085045 | 0.038898386 | 0.000189448 | 0.023348696 | 0.000492308 | 0.018794251 | 0.035309121 | 0.230367869 | 0.000835581 | 0.000369039 | 0.000383285 | 0.026357937 | 0.001239922 | 11.05516153 | 0.035514743 | 0.920430694 | 0.000687108 | 0.183864811 | 0.00056939 | 0.013210716 | 0.047100094 | FCC_SS | crystal | SS | BCC or FCC | FCC | Computational Materials Science, 2021, 188: 110244.
168 | Al0.25CoFeNi | 0.076923077 | 0.307692308 | 0 | 0.307692308 | 0.307692308 | 0 | 0 | 0 | 0 | 0 | 0 | 0 | 0 | 0 | 0 | 0 | 0 | 0 | 0 | 0 | 0 | 0 | 0 | 0 | 0 | 0 | 0 | 0 | 0 | 0 | 0 | 0 | 0 | 25.92307695 | 0.147056519 | 1.260307694 | 0.039449303 | 1.853076925 | 0.041552491 | 8.538461547 | 0.208573638 | 1704.692309 | 0.132068201 | 3144.000003 | 0.033464337 | 8.093846162 | 0.200300748 | 739.80977 | 0.065052369 | 473.3076928 | 0.259596777 | 1.200000001 | 0.02655425 | 55.45123082 | 0.150187847 | 7.030769238 | 0.125542076 | 15.34615386 | 0.124967945 | 361.0000004 | 0.065857569 | 416.4615389 | 0.064572229 | 1.679230771 | 0.044223613 | 101.1538463 | 0.390614048 | 1666.792309 | 0.051989989 | 71.84615392 | 0.278578412 | 7.04307693 | 0.124827907 | 13.63323078 | 1.155482376 | 359.9538465 | 0.061592177 | 62.16153852 | 0.614464907 | 2.400769233 | 0.019636723 | 168.9230771 | 0.161045173 | 13.53076924 | 0.209786756 | 10.6859262 | 6866.469763 | -6.05917161 | 3.006387241 | 4.244396081 | 0.365510375 | 0.268642923 | 0.019116809 | 0.001427595 | 0.001323601 | 0.032365005 | 0.015763512 | 0.000964222 | 0.034162046 | 0.003700813 | 0.061641142 | 0.00034188 | 0.020276161 | 0.013719518 | 0.007050903 | 0.002729355 | 0.0036294 | 0.001194227 | 0.134680164 | 0.001218543 | 0.037715371 | 0.013558506 | 0.919431046 | 0.002629719 | 0.197789113 | 0.000303376 | 0.023276938 | 0.038473857 | FCC_SS | crystal | SS | BCC or FCC | FCC | Computational Materials Science, 2021, 188: 110244.
169 | CoCrFeNi | 0 | 0.25 | 0.25 | 0.25 | 0.25 | 0 | 0 | 0 | 0 | 0 | 0 | 0 | 0 | 0 | 0 | 0 | 0 | 0 | 0 | 0 | 0 | 0 | 0 | 0 | 0 | 0 | 0 | 0 | 0 | 0 | 0 | 0 | 0 | 26.25 | 0.056343617 | 1.24675 | 0.003021159 | 1.82 | 0.05312934 | 8.25 | 0.179275145 | 1871.75 | 0.096365625 | 3116 | 0.032831666 | 8.205 | 0.086954282 | 728.2165 | 0.061280047 | 440.75 | 0.026282321 | 1.2225 | 0.042651643 | 56.36675 | 0.049684778 | 6.895 | 0.03931294 | 16.925 | 0.142132493 | 359.75 | 0.047311212 | 417.25 | 0.031265652 | 1.6625 | 0.042612413 | 91 | 0.084049772 | 1638.375 | 0.04460482 | 89.25 | 0.304111908 | 6.905 | 0.038650271 | 11.8375 | 1.238434055 | 360.2 | 0.037630537 | 63.925 | 0.532623151 | 2.4225 | 0.009401892 | 172.5 | 0.048067026 | 10.775 | 0.319503965 | 11.52565132 | 1262752.846 | -3.75 | 5.752836761 | 1.636975107 | 0.026729061 | 0.159216315 | 0.001836735 | 5.32e-06 | 0.001932134 | 0.018595041 | 0.006780325 | 0.000761732 | 0.003825735 | 0.002676435 | 0.000501984 | 0.001004721 | 0.001503163 | 0.000590148 | 0.011154105 | 0.000831715 | 0.00058884 | 0.000950308 | 0.004347301 | 0.001223692 | 0.052116925 | 0.000553834 | 1.147635951 | 0.00051195 | 0.142279722 | 3.22e-05 | 0.001312749 | 0.074322651 | FCC_SS | crystal | SS | BCC or FCC | FCC | Computational Materials Science, 2021, 188: 110244.
170 | CoCrCu1FeNiTi0.5 | 0 | 0.181818182 | 0.181818182 | 0.181818182 | 0.181818182 | 0.181818182 | 0 | 0 | 0.090909091 | 0 | 0 | 0 | 0 | 0 | 0 | 0 | 0 | 0 | 0 | 0 | 0 | 0 | 0 | 0 | 0 | 0 | 0 | 0 | 0 | 0 | 0 | 0 | 0 | 26.36363639 | 0.081309146 | 1.272000001 | 0.048221784 | 1.809090911 | 0.067636026 | 8.363636372 | 0.256300568 | 1784.636365 | 0.14230531 | 3104.909094 | 0.064391349 | 8.00181819 | 0.161742953 | 725.0462735 | 0.06059697 | 438.1818186 | 0.08184483 | 1.245454547 | 0.069439042 | 56.89936369 | 0.081224629 | 7.274545462 | 0.150132891 | 16.39090911 | 0.159908929 | 354.8181822 | 0.098541863 | 407.7272731 | 0.092994499 | 1.647272729 | 0.075516373 | 140.9090911 | 0.879101802 | 1666.600002 | 0.106434615 | 104.3636365 | 0.959870237 | 7.280000007 | 0.14961124 | 9.85000001 | 1.312587172 | 354.836364 | 0.093182903 | 68.70909098 | 0.590863317 | 2.418181821 | 0.011804751 | 160.9090911 | 0.133696718 | 11.61818183 | 0.325459699 | 14.69716889 | 6320.437477 | -3.702479346 | 7.084199427 | 7.304511402 | 0.433293383 | 0.344438087 | 0.002490542 | 0.002028338 | 0.002011336 | 0.02474652 | 0.01039091 | 0.001953016 | 0.017410737 | 0.001801801 | 0.003487042 | 0.003224078 | 0.002480997 | 0.019457321 | 0.01142675 | 0.004339851 | 0.005317447 | 0.003588359 | 0.614700595 | 0.005554635 | 0.72949885 | 0.01936525 | 1.401778873 | 0.004294904 | 0.108220521 | 4.53e-05 | 0.009099905 | 0.060794527 | FCC_SS | crystal | SS | BCC or FCC | FCC | Computational Materials Science, 2021, 188: 110244.
171 | Al0.5CoCrFeNi | 0.111111111 | 0.222222222 | 0.222222222 | 0.222222222 | 0.222222222 | 0 | 0 | 0 | 0 | 0 | 0 | 0 | 0 | 0 | 0 | 0 | 0 | 0 | 0 | 0 | 0 | 0 | 0 | 0 | 0 | 0 | 0 | 0 | 0 | 0 | 0 | 0 | 0 | 24.77777775 | 0.177229353 | 1.267333332 | 0.046023145 | 1.796666665 | 0.062641718 | 7.666666659 | 0.281771335 | 1767.444443 | 0.192664509 | 3079.999997 | 0.045536928 | 7.593333326 | 0.244454009 | 711.4745548 | 0.089032169 | 491.444444 | 0.292608606 | 1.224444443 | 0.040398964 | 53.10177772 | 0.180875192 | 7.239999993 | 0.13932563 | 16.23333332 | 0.184508089 | 352.333333 | 0.074961051 | 407.1111107 | 0.076645991 | 1.641111109 | 0.054911896 | 106.9999999 | 0.428278103 | 1658.188887 | 0.053560835 | 82.22222214 | 0.394089829 | 7.248888882 | 0.138598188 | 10.54799999 | 1.355201999 | 352.7777774 | 0.069666928 | 61.54444438 | 0.532936138 | 2.403333331 | 0.024261936 | 161.7777776 | 0.193588747 | 12.14444443 | 0.416117518 | 13.14521343 | 6206.046823 | -9.086419735 | 2.556940479 | 4.600341224 | 0.415772957 | 0.274670862 | 0.025104958 | 0.001875803 | 0.001285813 | 0.041167822 | 0.024766281 | 0.000971496 | 0.046142611 | 0.00393759 | 0.075667492 | 0.00084614 | 0.026883037 | 0.016147248 | 0.015351454 | 0.003150994 | 0.004410545 | 0.001207919 | 0.159004668 | 0.001015334 | 0.075034494 | 0.016004086 | 1.4187532 | 0.00314777 | 0.14935775 | 0.000452275 | 0.031237002 | 0.090421352 | FCC_SS | crystal | SS | BCC or FCC | FCC | Computational Materials Science, 2021, 188: 110244.
172 | CoCrNi | 0 | 0.333333333 | 0.333333333 | 0 | 0.333333333 | 0 | 0 | 0 | 0 | 0 | 0 | 0 | 0 | 0 | 0 | 0 | 0 | 0 | 0 | 0 | 0 | 0 | 0 | 0 | 0 | 0 | 0 | 0 | 0 | 0 | 0 | 0 | 0 | 26.33333331 | 0.064544551 | 1.248666665 | 0.001645599 | 1.816666665 | 0.061351389 | 8.333333325 | 0.203960781 | 1891.999998 | 0.107981201 | 3109.999997 | 0.037787393 | 8.313333325 | 0.095609124 | 716.7999993 | 0.064444344 | 437.9999996 | 0.027837658 | 1.216666665 | 0.048548069 | 56.54066661 | 0.056862753 | 6.829999993 | 0.041686982 | 17.96666665 | 0.102259843 | 363.9999996 | 0.048681443 | 417.9999996 | 0.035858576 | 1.669999998 | 0.048153046 | 94.99999991 | 0.039385867 | 1663.866665 | 0.040413164 | 86.66666658 | 0.356677635 | 6.839999993 | 0.040848557 | 14.92999999 | 1.055424597 | 363.733333 | 0.038394266 | 79.99999992 | 0.282859285 | 2.416666664 | 0.009753197 | 173.3333332 | 0.054392829 | 10.43333332 | 0.375341577 | 9.133862567 | 3372922.96 | -4.888888879 | 3.534804817 | 1.799634161 | 0.014447418 | 0.166043547 | 0.002617102 | 1.52e-06 | 0.002479028 | 0.026133333 | 0.00772363 | 0.000949673 | 0.006086192 | 0.002651586 | 0.000502144 | 0.001563771 | 0.00215358 | 0.001143292 | 0.006627174 | 0.001572374 | 0.000841327 | 0.001446209 | 0.000923361 | 0.000956582 | 0.083333334 | 0.001083667 | 0.741650963 | 0.000951496 | 0.053333334 | 6.34e-05 | 0.001972387 | 0.093757549 | FCC_SS | crystal | SS | BCC or FCC | FCC | Computational Materials Science, 2021, 188: 110244.
173 | CoCrFeNiMn | 0 | 0.2 | 0.2 | 0.2 | 0.2 | 0 | 0.2 | 0 | 0 | 0 | 0 | 0 | 0 | 0 | 0 | 0 | 0 | 0 | 0 | 0 | 0 | 0 | 0 | 0 | 0 | 0 | 0 | 0 | 0 | 0 | 0 | 0 | 0 | 26 | 0.054392829 | 1.2674 | 0.032694636 | 1.766 | 0.07834759 | 8 | 0.176776695 | 1801.2 | 0.118991872 | 2959.6 | 0.110119254 | 8.058 | 0.087193668 | 726.028 | 0.055305327 | 448.4 | 0.041208954 | 1.236 | 0.043599332 | 56.081 | 0.045813608 | 6.986 | 0.043394893 | 16.18 | 0.161753649 | 331.8 | 0.174610689 | 390 | 0.142910481 | 1.65 | 0.041283361 | 74.34 | 0.45756029 | 1612.5 | 0.051702278 | 391.4 | 1.545190173 | 5.802 | 0.38243316 | 12.13 | 1.082053829 | 333.36 | 0.165082831 | 51.14 | 0.777566252 | 2.428 | 0.009535286 | 162 | 0.137475663 | 12.96 | 0.412490503 | 13.3808668 | 12517.89316 | -4.16 | 5.793658002 | 2.197598689 | 0.261938645 | 0.188054477 | 0.001183432 | 0.000849499 | 0.002991962 | 0.0125 | 0.008845575 | 0.008936294 | 0.002320678 | 0.002030761 | 0.000931412 | 0.000570271 | 0.001061164 | 0.000642633 | 0.014257404 | 0.022707056 | 0.015622617 | 0.000734619 | 0.160714425 | 0.00151839 | 1.90701247 | 0.115649978 | 0.854313092 | 0.020743786 | 0.283251647 | 2.66e-05 | 0.013443073 | 0.09095841 | FCC_SS | crystal | SS | BCC or FCC | FCC | Computational Materials Science, 2021, 188: 110244.
174 | Al0.5Cr0.9FeNi2.5V0.2 | 0.098039216 | 0 | 0.176470588 | 0.196078431 | 0.490196078 | 0 | 0 | 0.039215686 | 0 | 0 | 0 | 0 | 0 | 0 | 0 | 0 | 0 | 0 | 0 | 0 | 0 | 0 | 0 | 0 | 0 | 0 | 0 | 0 | 0 | 0 | 0 | 0 | 0 | 25.23529409 | 0.172745989 | 1.266529411 | 0.044447031 | 1.80980392 | 0.065711407 | 8.019607834 | 0.291641028 | 1763.941174 | 0.184742564 | 3113.843134 | 0.056037692 | 7.686274501 | 0.237008608 | 708.2003326 | 0.081487623 | 492.0392154 | 0.27190713 | 1.224117646 | 0.053901737 | 53.53986268 | 0.171074909 | 7.203137249 | 0.139018677 | 16.6980392 | 0.182714362 | 359.6470584 | 0.090052883 | 414.8627446 | 0.088610101 | 1.655686273 | 0.063529147 | 100.9411764 | 0.454537237 | 1679.821567 | 0.06346107 | 86.66666652 | 0.424421967 | 7.223137248 | 0.141897448 | 3.471960779 | 0.389211495 | 339.6589017 | 0.212476114 | 75.4784313 | 0.514399391 | 2.402745096 | 0.022677368 | 163.5294116 | 0.182942346 | 12.34117646 | 0.382951488 | 11.0554772 | 5596.183879 | -10.99730872 | 1.773271255 | 4.492045863 | 0.403384543 | 0.271688024 | 0.023046868 | 0.001673443 | 0.001502478 | 0.038409013 | 0.021755656 | 0.001296403 | 0.041259163 | 0.003337196 | 0.066408907 | 0.001219685 | 0.024123014 | 0.014780828 | 0.012649911 | 0.003366734 | 0.004498113 | 0.001590609 | 0.172923459 | 0.000982006 | 0.067061144 | 0.014489618 | 0.085374803 | 0.039111383 | 0.12299094 | 0.000396204 | 0.028087695 | 0.074510293 | FCC_SS | crystal | SS | BCC or FCC | FCC | Computational Materials Science, 2021, 188: 110244.
175 | Fe37Mn45Co9Cr9 | 0 | 0.09 | 0.09 | 0.37 | 0 | 0 | 0.45 | 0 | 0 | 0 | 0 | 0 | 0 | 0 | 0 | 0 | 0 | 0 | 0 | 0 | 0 | 0 | 0 | 0 | 0 | 0 | 0 | 0 | 0 | 0 | 0 | 0 | 0 | 25.46 | 0.030636292 | 1.29167 | 0.040920701 | 1.6932 | 0.082243267 | 7.46 | 0.104557641 | 1708.94 | 0.117576669 | 2762.84 | 0.141983272 | 7.7198 | 0.054308927 | 732.08011 | 0.044831295 | 459.98 | 0.040961418 | 1.2625 | 0.028191233 | 55.36836 | 0.027595638 | 7.1818 | 0.02772004 | 14.349 | 0.146502565 | 291.65 | 0.224073226 | 354.07 | 0.18750855 | 1.6202 | 0.021628355 | 50.155 | 0.776199324 | 1548.427 | 0.027544546 | 772.99 | 0.967937984 | 4.5062 | 0.626102136 | 10.5592 | 0.927613085 | 295.924 | 0.215350311 | 17.329 | 1.326255007 | 2.4418 | 0.00571531 | 147.5 | 0.171077327 | 15.742 | 0.364806881 | 9.649494564 | 5762.599611 | -0.882 | 18.69660685 | 1.110128422 | 0.283033973 | 0.137218812 | 0.000329281 | 0.000917684 | 0.003218711 | 0.003835361 | 0.006838193 | 0.010841556 | 0.001895054 | 0.001053653 | 0.000769406 | 0.000384315 | 0.000373036 | 0.000457063 | 0.016538293 | 0.027159448 | 0.019165161 | 0.000218329 | 0.322434671 | 0.000372172 | 0.515093755 | 0.215199984 | 0.572894961 | 0.025124919 | 0.661233912 | 2.64e-05 | 0.015642057 | 0.064460504 | FCC_SS | crystal | SS | BCC or FCC | FCC | Computational Materials Science, 2021, 188: 110244.
176 | CoFeNi2V0.5Mo0.2 | 0 | 0.212765957 | 0 | 0.212765957 | 0.425531915 | 0 | 0 | 0.106382979 | 0 | 0.042553191 | 0 | 0 | 0 | 0 | 0 | 0 | 0 | 0 | 0 | 0 | 0 | 0 | 0 | 0 | 0 | 0 | 0 | 0 | 0 | 0 | 0 | 0 | 0 | 27.42553188 | 0.124900616 | 1.258425531 | 0.024621543 | 1.867446806 | 0.055501251 | 8.65957446 | 0.186473376 | 1852.276594 | 0.139155656 | 3303.91489 | 0.113023926 | 8.435319139 | 0.112695582 | 736.0517439 | 0.04627656 | 436.7446805 | 0.098899898 | 1.228085105 | 0.077351886 | 58.89893609 | 0.139132775 | 7.016170205 | 0.103031412 | 17.65957445 | 0.258488072 | 388.1914889 | 0.136265702 | 445.1702123 | 0.119324749 | 1.664893615 | 0.071207457 | 86.02127647 | 0.261008722 | 1645.723403 | 0.06771313 | 86.59148933 | 0.478415132 | 7.074468077 | 0.115653782 | 11.02127658 | 1.237346972 | 337.601276 | 0.372188808 | 72.99574464 | 0.515804632 | 2.412765955 | 0.007487806 | 177.8723402 | 0.072365949 | 12.07659574 | 0.17825418 | 11.5966336 | 19129.40273 | -6.826618378 | 3.14653197 | 3.890386115 | 0.225071819 | 0.246736776 | 0.012017315 | 0.000293852 | 0.00171992 | 0.018999415 | 0.013511118 | 0.010080742 | 0.008014766 | 0.001423511 | 0.00769679 | 0.003167657 | 0.016839089 | 0.004830191 | 0.045897653 | 0.012668551 | 0.009817849 | 0.002044051 | 0.043523289 | 0.002109105 | 0.182479055 | 0.006183072 | 1.200425655 | 0.106098306 | 0.131084636 | 2.71e-05 | 0.0036547 | 0.015448971 | FCC_SS | crystal | SS | BCC or FCC | FCC | Computational Materials Science, 2021, 188: 110244.
177 | CoCrCuFeNi | 0 | 0.2 | 0.2 | 0.2 | 0.2 | 0.2 | 0 | 0 | 0 | 0 | 0 | 0 | 0 | 0 | 0 | 0 | 0 | 0 | 0 | 0 | 0 | 0 | 0 | 0 | 0 | 0 | 0 | 0 | 0 | 0 | 0 | 0 | 0 | 26.8 | 0.064196457 | 1.253 | 0.010332037 | 1.836 | 0.050227198 | 8.8 | 0.195507392 | 1769 | 0.147688838 | 3059.4 | 0.0475772 | 8.352 | 0.084124351 | 731.6696 | 0.05536244 | 429.6 | 0.057237962 | 1.222 | 0.038173171 | 57.8026 | 0.065925596 | 6.938 | 0.037077971 | 16.16 | 0.163375712 | 347.8 | 0.081473688 | 401.4 | 0.084153671 | 1.68 | 0.043088003 | 152.8 | 0.810138584 | 1702.28 | 0.084330687 | 74.8 | 0.504590158 | 6.944 | 0.036164382 | 10.226 | 1.320415417 | 348.22 | 0.077113865 | 74.82 | 0.500483061 | 2.414 | 0.0109913 | 166 | 0.090160419 | 11.92 | 0.321929107 | 13.3808668 | 125346.5472 | 3.2 | 7.39711043 | 4.051666324 | 0.092499331 | 0.257657846 | 0.002183114 | 7.96e-05 | 0.00183785 | 0.020247934 | 0.010795878 | 0.001095243 | 0.00387134 | 0.002319845 | 0.002155615 | 0.000814848 | 0.002018269 | 0.000503176 | 0.014425363 | 0.003777693 | 0.004989463 | 0.001020408 | 0.523456046 | 0.004509804 | 0.119421488 | 0.000519777 | 1.391583034 | 0.003787531 | 0.124871532 | 4.45e-05 | 0.004906372 | 0.069366808 | FCC_SS | crystal | SS | BCC or FCC | FCC | Computational Materials Science, 2021, 188: 110244.
178 | (CoCrCuFeNi)96Nb4 | 0 | 0.192 | 0.192 | 0.192 | 0.192 | 0.192 | 0 | 0 | 0 | 0 | 0 | 0 | 0.04 | 0 | 0 | 0 | 0 | 0 | 0 | 0 | 0 | 0 | 0 | 0 | 0 | 0 | 0 | 0 | 0 | 0 | 0 | 0 | 0 | 27.368 | 0.11887586 | 1.26004 | 0.02916371 | 1.82656 | 0.055569792 | 8.648 | 0.21309551 | 1808.24 | 0.177038465 | 3137.584 | 0.130263195 | 8.36112 | 0.082508009 | 728.488016 | 0.058531472 | 423.016 | 0.095172652 | 1.23552 | 0.06513303 | 59.206736 | 0.132194326 | 7.09368 | 0.113233606 | 16.5856 | 0.200322803 | 361.488 | 0.200774687 | 414.664 | 0.17586117 | 1.662 | 0.068089871 | 148.848 | 0.825161571 | 1689.3888 | 0.091264703 | 77.808 | 0.511627103 | 7.10104 | 0.113747357 | 9.86296 | 1.353424565 | 361.5712 | 0.194983876 | 75.2712 | 0.488315606 | 2.41984 | 0.015975081 | 166.16 | 0.088379732 | 11.7352 | 0.329549116 | 14.24191978 | 16744.91715 | 0.1536 | 167.661517 | 6.189031491 | 0.261274259 | 0.314973316 | 0.009924143 | 0.000719216 | 0.001596521 | 0.018001381 | 0.01190357 | 0.014306306 | 0.003766822 | 0.0020688 | 0.005581469 | 0.002758902 | 0.012958615 | 0.011096983 | 0.015171319 | 0.033035029 | 0.023574302 | 0.002702498 | 0.546623758 | 0.00485028 | 0.117266554 | 0.011268319 | 1.474991989 | 0.031414881 | 0.120258628 | 0.000134195 | 0.004759088 | 0.065136241 | FCC_SS | crystal | SS | BCC or FCC | FCC | Computational Materials Science, 2021, 188: 110244.
179 | Al8Co17Cr17Cu8Fe17Ni33 | 0.08 | 0.17 | 0.17 | 0.17 | 0.33 | 0.08 | 0 | 0 | 0 | 0 | 0 | 0 | 0 | 0 | 0 | 0 | 0 | 0 | 0 | 0 | 0 | 0 | 0 | 0 | 0 | 0 | 0 | 0 | 0 | 0 | 0 | 0 | 0 | 25.69 | 0.157222535 | 1.26395 | 0.039853542 | 1.824 | 0.05924605 | 8.33 | 0.262493717 | 1732.55 | 0.180380925 | 3078.64 | 0.047417208 | 7.9362 | 0.211636739 | 718.96954 | 0.077708996 | 473.31 | 0.266700773 | 1.2153 | 0.039142643 | 54.96251 | 0.160096443 | 7.1118 | 0.125201366 | 16.165 | 0.170990941 | 352.55 | 0.082232768 | 405.81 | 0.084779976 | 1.6681 | 0.054230617 | 127.24 | 0.703989938 | 1696.543 | 0.067365872 | 75.33 | 0.441103382 | 7.1178 | 0.1247454 | 9.08886 | 1.405535903 | 351.696 | 0.075938675 | 74.261 | 0.490241233 | 2.4017 | 0.020927019 | 163.38 | 0.173341818 | 12.639 | 0.357897761 | 13.91491931 | 8760.861977 | -5.1292 | 4.700205381 | 5.159470344 | 0.362121281 | 0.293798872 | 0.019520234 | 0.001414188 | 0.001374317 | 0.03275325 | 0.01703765 | 0.000693499 | 0.03482549 | 0.003095675 | 0.064105465 | 0.00082575 | 0.020733285 | 0.013194272 | 0.012225756 | 0.002282507 | 0.003094277 | 0.001128275 | 0.367624147 | 0.001898578 | 0.089538772 | 0.013117367 | 1.626248878 | 0.002198025 | 0.105716872 | 0.000319171 | 0.022883175 | 0.06373723 | FCC_SS | crystal | SS | BCC or FCC | FCC | Computational Materials Science, 2021, 188: 110244.
180 | CoCrFeNiV0.25 | 0 | 0.235294118 | 0.235294118 | 0.235294118 | 0.235294118 | 0 | 0 | 0.058823529 | 0 | 0 | 0 | 0 | 0 | 0 | 0 | 0 | 0 | 0 | 0 | 0 | 0 | 0 | 0 | 0 | 0 | 0 | 0 | 0 | 0 | 0 | 0 | 0 | 0 | 26.05882356 | 0.062394018 | 1.250823531 | 0.013350275 | 1.808823531 | 0.057449711 | 8.058823539 | 0.201755839 | 1890.058825 | 0.100364081 | 3149.176473 | 0.052621447 | 8.08235295 | 0.104967727 | 723.6689419 | 0.064890153 | 443.5882357 | 0.036011912 | 1.235294119 | 0.058251157 | 56.04764712 | 0.053558742 | 6.978823536 | 0.061058469 | 17.27058825 | 0.157055871 | 365.2352944 | 0.075184942 | 423.0000004 | 0.062061869 | 1.650000002 | 0.051509908 | 87.47058835 | 0.182334206 | 1625.176472 | 0.054390987 | 95.76470593 | 0.386845263 | 7.015294124 | 0.072917659 | 11.44000001 | 1.250948916 | 339.0383534 | 0.252661409 | 63.14117654 | 0.525486157 | 2.422352944 | 0.009124961 | 171.7647061 | 0.049863766 | 10.63529413 | 0.318401573 | 12.70766391 | 71299.30117 | -5.591695499 | 4.295339818 | 2.888840594 | 0.118222501 | 0.210481815 | 0.001468722 | 0.000159713 | 0.001592802 | 0.015356987 | 0.005537073 | 0.001671312 | 0.003467606 | 0.002252148 | 0.000616492 | 0.001615366 | 0.001229588 | 0.002172494 | 0.009501737 | 0.003396608 | 0.002782569 | 0.000864258 | 0.024517242 | 0.001455565 | 0.069689879 | 0.003722237 | 1.193028277 | 0.058666789 | 0.140887266 | 3.07e-05 | 0.001103838 | 0.068426362 | FCC_SS | crystal | SS | BCC or FCC | FCC | Computational Materials Science, 2021, 188: 110244.
181 | (CoCrFeMnNi)99C1 | 0 | 0.198 | 0.198 | 0.198 | 0.198 | 0 | 0.198 | 0 | 0 | 0 | 0 | 0 | 0 | 0 | 0 | 0 | 0 | 0 | 0 | 0 | 0 | 0 | 0 | 0 | 0 | 0 | 0 | 0.01 | 0 | 0 | 0 | 0 | 0 | 25.8 | 0.094465563 | 1.262456 | 0.050841535 | 1.77384 | 0.089203599 | 7.96 | 0.183709411 | 1824.168 | 0.171351597 | 2970.984 | 0.115614425 | 8.00012 | 0.113216757 | 729.63226 | 0.073580166 | 451.006 | 0.070478283 | 1.23114 | 0.058647423 | 55.6403 | 0.091223189 | 6.96904 | 0.049595353 | 17.1882 | 0.60296862 | 335.632 | 0.205921694 | 393.27 | 0.163489891 | 1.6585 | 0.065348556 | 74.9966 | 0.459611651 | 1619.901 | 0.068474705 | 487.486 | 2.317315893 | 5.78978 | 0.381897151 | 12.008735 | 1.092133412 | 333.5844 | 0.164281255 | 52.1676 | 0.783343912 | 2.42142 | 0.028662724 | 160.71 | 0.159344888 | 12.9014 | 0.414756677 | 13.71265489 | 5304.985885 | -6.120576 | 4.086900686 | 5.495702517 | 0.402713691 | 0.295508273 | 0.00588967 | 0.001503124 | 0.003152911 | 0.013004672 | 0.015537713 | 0.009101681 | 0.005130202 | 0.002391633 | 0.003272311 | 0.001527313 | 0.006148619 | 0.000591668 | 0.337211967 | 0.023501444 | 0.016136562 | 0.002574407 | 0.159429354 | 0.002045852 | 3.807731548 | 0.114341264 | 0.871305832 | 0.020594551 | 0.260457173 | 0.000723739 | 0.012705203 | 0.092091312 | FCC_SS | crystal | SS | BCC or FCC | FCC | Computational Materials Science, 2021, 188: 110244.
182 | Fe19.96Mn19.96Ni19.96Co19.96Cr19.96C0.2 | 0 | 0.1996 | 0.1996 | 0.1996 | 0.1996 | 0 | 0.1996 | 0 | 0 | 0 | 0 | 0 | 0 | 0 | 0 | 0 | 0 | 0 | 0 | 0 | 0 | 0 | 0 | 0 | 0 | 0 | 0 | 0.002 | 0 | 0 | 0 | 0 | 0 | 25.96 | 0.064393139 | 1.2664112 | 0.037049616 | 1.767568 | 0.080671468 | 7.992 | 0.178185208 | 1805.7936 | 0.131483712 | 2961.8768 | 0.111257626 | 8.046424 | 0.092963256 | 726.748852 | 0.059476418 | 448.9212 | 0.048615507 | 1.235028 | 0.047001844 | 55.99286 | 0.057773284 | 6.982608 | 0.044709409 | 16.38164 | 0.31792464 | 332.5664 | 0.181487985 | 390.654 | 0.147352976 | 1.6517 | 0.047180701 | 74.47132 | 0.457993535 | 1613.9802 | 0.055521113 | 410.6172 | 1.804988908 | 5.799556 | 0.382327444 | 12.105747 | 1.084061048 | 333.40488 | 0.164922881 | 51.34552 | 0.778828614 | 2.426684 | 0.015413984 | 161.742 | 0.142097365 | 12.94828 | 0.412946094 | 13.47405293 | 9815.916089 | -4.55535104 | 5.341269716 | 3.162376482 | 0.296152976 | 0.225301033 | 0.00123257 | 0.000869575 | 0.003024115 | 0.012600187 | 0.008571301 | 0.008969649 | 0.002299089 | 0.002062737 | 0.000896069 | 0.00055336 | 0.001233991 | 0.000631021 | 0.075451818 | 0.02286764 | 0.015726242 | 0.000706977 | 0.160458363 | 0.001480872 | 1.674671271 | 0.115388033 | 0.857681208 | 0.020714033 | 0.278535908 | 0.000146459 | 0.013294176 | 0.091184958 | FCC_SS | crystal | SS | BCC or FCC | FCC | Computational Materials Science, 2021, 188: 110244.
183 | Fe19.90Mn19.90Ni19.90Co19.90Cr19.90C0.5 | 0 | 0.199 | 0.199 | 0.199 | 0.199 | 0 | 0.199 | 0 | 0 | 0 | 0 | 0 | 0 | 0 | 0 | 0 | 0 | 0 | 0 | 0 | 0 | 0 | 0 | 0 | 0 | 0 | 0 | 0.005 | 0 | 0 | 0 | 0 | 0 | 25.9 | 0.077026785 | 1.264928 | 0.042752357 | 1.76992 | 0.084004654 | 7.98 | 0.180276998 | 1812.684 | 0.147978173 | 2965.292 | 0.112927346 | 8.02906 | 0.101018371 | 727.83013 | 0.065179357 | 449.703 | 0.05788418 | 1.23357 | 0.051682404 | 55.86065 | 0.072120546 | 6.97752 | 0.046606731 | 16.6841 | 0.454040804 | 333.716 | 0.191177644 | 391.635 | 0.1536891 | 1.65425 | 0.054777621 | 74.6683 | 0.458621645 | 1616.2005 | 0.060752219 | 439.443 | 2.06473882 | 5.79589 | 0.382167481 | 12.0693675 | 1.087079992 | 333.4722 | 0.164682614 | 51.6538 | 0.78061988 | 2.42471 | 0.021379599 | 161.355 | 0.148780243 | 12.9307 | 0.413627275 | 13.57567942 | 7427.479115 | -5.145344 | 4.782657269 | 4.203079223 | 0.34057124 | 0.259246672 | 0.00295173 | 0.000900108 | 0.003072382 | 0.01275117 | 0.008171251 | 0.009019422 | 0.002572431 | 0.002110888 | 0.001662315 | 0.000768354 | 0.00308099 | 0.000613817 | 0.180760687 | 0.023106926 | 0.015880902 | 0.001306928 | 0.160073374 | 0.001425711 | 2.366635053 | 0.114995305 | 0.862761769 | 0.020669315 | 0.271611641 | 0.000364543 | 0.013072067 | 0.091524815 | FCC_SS | crystal | SS | BCC or FCC | FCC | Computational Materials Science, 2021, 188: 110244.
184 | Fe19.84Mn19.84Ni19.84Co19.84Cr19.84C0.8 | 0 | 0.1984 | 0.1984 | 0.1984 | 0.1984 | 0 | 0.1984 | 0 | 0 | 0 | 0 | 0 | 0 | 0 | 0 | 0 | 0 | 0 | 0 | 0 | 0 | 0 | 0 | 0 | 0 | 0 | 0 | 0.008 | 0 | 0 | 0 | 0 | 0 | 25.84 | 0.087895168 | 1.2634448 | 0.047772715 | 1.772272 | 0.08717351 | 7.968 | 0.182344355 | 1819.5744 | 0.162506144 | 2968.7072 | 0.114553526 | 8.011696 | 0.108495809 | 728.911408 | 0.070360651 | 450.4848 | 0.065763247 | 1.232112 | 0.055967395 | 55.72844 | 0.084091651 | 6.972432 | 0.048423985 | 16.98656 | 0.550558382 | 334.8656 | 0.200214999 | 392.616 | 0.159674612 | 1.6568 | 0.06136484 | 74.86528 | 0.459224072 | 1618.4208 | 0.065513045 | 468.2688 | 2.235207234 | 5.792224 | 0.382005843 | 12.032988 | 1.090108749 | 333.53952 | 0.164441936 | 51.96208 | 0.782292524 | 2.422736 | 0.025999447 | 160.968 | 0.155197884 | 12.91312 | 0.414305803 | 13.66120591 | 5985.896232 | -5.73169664 | 4.336862558 | 5.022279744 | 0.379267072 | 0.282849876 | 0.004716158 | 0.001205474 | 0.003120689 | 0.012902992 | 0.012543538 | 0.009068883 | 0.004108861 | 0.002159255 | 0.002634522 | 0.001224857 | 0.004923179 | 0.000596872 | 0.277329356 | 0.023344284 | 0.016034617 | 0.002072101 | 0.159687316 | 0.001646309 | 3.314691504 | 0.114602804 | 0.867876668 | 0.020624492 | 0.264862143 | 0.000580701 | 0.012851449 | 0.091864705 | FCC_SS | crystal | SS | BCC or FCC | FCC | Computational Materials Science, 2021, 188: 110244.
185 | Fe19.6Co19.6Ni19.6Cr19.6Mn19.6Al2 | 0.02 | 0.196 | 0.196 | 0.196 | 0.196 | 0 | 0.196 | 0 | 0 | 0 | 0 | 0 | 0 | 0 | 0 | 0 | 0 | 0 | 0 | 0 | 0 | 0 | 0 | 0 | 0 | 0 | 0 | 0 | 0 | 0 | 0 | 0 | 0 | 25.74 | 0.089206322 | 1.270692 | 0.037027258 | 1.76288 | 0.078678922 | 7.9 | 0.198132606 | 1783.836 | 0.137077347 | 2956.248 | 0.109424343 | 7.95084 | 0.128661587 | 723.05822 | 0.062038571 | 457.372 | 0.143020804 | 1.23608 | 0.043160721 | 55.49902 | 0.086535816 | 7.04628 | 0.073485491 | 16.0704 | 0.168139809 | 331.024 | 0.174036331 | 388.72 | 0.14379941 | 1.6464 | 0.043724354 | 77.5532 | 0.522148934 | 1616.584 | 0.054029386 | 384.092 | 1.564444253 | 5.88596 | 0.386316439 | 11.89204 | 1.101554679 | 332.5608 | 0.164677864 | 50.9672 | 0.772725638 | 2.42444 | 0.013964813 | 160.28 | 0.156729108 | 13.1628 | 0.41626723 | 13.92834666 | 10159.1287 | -5.265344 | 4.718758392 | 3.03742011 | 0.298641448 | 0.222159773 | 0.0048995 | 0.000763501 | 0.002858119 | 0.013849704 | 0.009667101 | 0.008683631 | 0.008722913 | 0.00184693 | 0.01847828 | 0.000560148 | 0.00528041 | 0.003514381 | 0.014891269 | 0.022048084 | 0.015051334 | 0.000776077 | 0.159011758 | 0.001395694 | 1.964205758 | 0.114357943 | 0.887682437 | 0.02012375 | 0.281061338 | 0.000103538 | 0.012378737 | 0.082449954 | FCC_SS | crystal | SS | BCC or FCC | FCC | Computational Materials Science, 2021, 188: 110244.
186 | Fe19.2Co19.2Ni19.2Cr19.2Mn19.2Al4 | 0.04 | 0.192 | 0.192 | 0.192 | 0.192 | 0 | 0.192 | 0 | 0 | 0 | 0 | 0 | 0 | 0 | 0 | 0 | 0 | 0 | 0 | 0 | 0 | 0 | 0 | 0 | 0 | 0 | 0 | 0 | 0 | 0 | 0 | 0 | 0 | 25.48 | 0.11381205 | 1.273984 | 0.040701469 | 1.75976 | 0.078971163 | 7.8 | 0.217571317 | 1766.472 | 0.152997825 | 2952.896 | 0.108709807 | 7.84368 | 0.160066342 | 720.08844 | 0.067954607 | 466.344 | 0.192459409 | 1.23616 | 0.042717624 | 54.91704 | 0.113501533 | 7.10656 | 0.09302755 | 15.9608 | 0.174181053 | 330.248 | 0.173421834 | 387.44 | 0.144617541 | 1.6428 | 0.045951307 | 80.7664 | 0.567644139 | 1620.668 | 0.056124971 | 376.784 | 1.584140256 | 5.96992 | 0.389365464 | 11.65408 | 1.121475895 | 331.7616 | 0.164231683 | 50.7944 | 0.76776371 | 2.42088 | 0.017187138 | 158.56 | 0.173884431 | 13.3656 | 0.419143255 | 14.24191978 | 8597.028408 | -6.322176 | 3.979318594 | 3.645470234 | 0.330442162 | 0.244576008 | 0.009596002 | 0.00068357 | 0.002727971 | 0.015274162 | 0.010521982 | 0.00843413 | 0.017201572 | 0.00167309 | 0.034112081 | 0.000549975 | 0.010350095 | 0.006630864 | 0.015529253 | 0.021397463 | 0.014491123 | 0.000817563 | 0.157135821 | 0.001280097 | 2.023590492 | 0.113000402 | 0.922546646 | 0.019512145 | 0.278773751 | 0.000199295 | 0.011355023 | 0.077026435 | FCC_SS | crystal | SS | BCC or FCC | FCC | Computational Materials Science, 2021, 188: 110244.
187 | Co25Ni25Fe25Al7.5Cu17.5 | 0.075 | 0.25 | 0 | 0.25 | 0.25 | 0.175 | 0 | 0 | 0 | 0 | 0 | 0 | 0 | 0 | 0 | 0 | 0 | 0 | 0 | 0 | 0 | 0 | 0 | 0 | 0 | 0 | 0 | 0 | 0 | 0 | 0 | 0 | 0 | 26.3 | 0.149260733 | 1.26555 | 0.038744117 | 1.85825 | 0.041385917 | 8.9 | 0.221607673 | 1634.375 | 0.155651772 | 3085.175 | 0.050223106 | 8.1745 | 0.197933758 | 738.774025 | 0.063713532 | 463.15 | 0.271154357 | 1.204 | 0.024903097 | 56.51195 | 0.155100512 | 7.08175 | 0.121611967 | 14.895 | 0.133219683 | 349.475 | 0.092074175 | 401.6 | 0.097917156 | 1.689 | 0.045125397 | 155.125 | 0.768411742 | 1719.61 | 0.078930808 | 61.675 | 0.451297628 | 7.09 | 0.120975316 | 11.7414 | 1.255429846 | 348.6825 | 0.088416247 | 71.7575 | 0.566354237 | 2.39525 | 0.019290422 | 162.7 | 0.17567079 | 14.17 | 0.209653574 | 12.79533277 | 8523.933645 | -0.6775 | 30.86696974 | 5.296746518 | 0.360997733 | 0.306492035 | 0.019180196 | 0.001297389 | 0.00133854 | 0.032959854 | 0.013812058 | 0.001169183 | 0.033637816 | 0.003572373 | 0.065810794 | 0.000223507 | 0.020478875 | 0.012735766 | 0.005986884 | 0.003507336 | 0.004388993 | 0.001260928 | 0.436077177 | 0.003360391 | 0.091822445 | 0.012634404 | 1.175355588 | 0.003369414 | 0.152571305 | 0.000275798 | 0.02129729 | 0.029786843 | FCC_SS | crystal | SS | BCC or FCC | FCC | Computational Materials Science, 2021, 188: 110244.
188 | (Fe40.4Ni11.3Mn34.8Al7.5Cr6)98.9C1.1 | 0.074175 | 0 | 0.05934 | 0.399556 | 0.111757 | 0 | 0.344172 | 0 | 0 | 0 | 0 | 0 | 0 | 0 | 0 | 0 | 0 | 0 | 0 | 0 | 0 | 0 | 0 | 0 | 0 | 0 | 0 | 0.011 | 0 | 0 | 0 | 0 | 0 | 24.576387 | 0.162439458 | 1.288567678 | 0.064689041 | 1.7240861 | 0.096163972 | 7.345787 | 0.220809203 | 1683.153755 | 0.219556214 | 2838.435314 | 0.138369142 | 7.36711809 | 0.20487529 | 727.4240137 | 0.086407757 | 494.856775 | 0.237736983 | 1.24755601 | 0.051982546 | 52.99963325 | 0.165460463 | 7.32796307 | 0.110821798 | 15.2763061 | 0.716386901 | 306.322453 | 0.246761657 | 366.321369 | 0.201509114 | 1.63062944 | 0.068493663 | 68.9340204 | 0.861141197 | 1594.350612 | 0.078672779 | 716.897872 | 1.692661177 | 5.27288351 | 0.556381517 | 6.30334099 | 0.818132033 | 304.9699494 | 0.195391071 | 27.4507127 | 1.356546552 | 2.41810159 | 0.035466952 | 144.83612 | 0.229634754 | 15.7631455 | 0.352366718 | 11.54586285 | 2759.084254 | -8.202012991 | 2.369352797 | 6.563401252 | 0.483269095 | 0.336196382 | 0.01645764 | 0.00176096 | 0.00350902 | 0.025960782 | 0.022642484 | 0.010869974 | 0.0297687 | 0.003149189 | 0.048984652 | 0.001749672 | 0.017875056 | 0.009862248 | 0.487753311 | 0.027331623 | 0.01867096 | 0.003126742 | 0.430478714 | 0.002487993 | 1.844439266 | 0.186632771 | 0.424048322 | 0.023077309 | 1.060198995 | 0.000790187 | 0.016754696 | 0.04882054 | FCC_SS | crystal | SS | BCC or FCC | FCC | Computational Materials Science, 2021, 188: 110244.
189 | Co23.25Ni23.25Fe23.25Cr23.25Mo7.00 | 0 | 0.2325 | 0.2325 | 0.2325 | 0.2325 | 0 | 0 | 0 | 0 | 0.07 | 0 | 0 | 0 | 0 | 0 | 0 | 0 | 0 | 0 | 0 | 0 | 0 | 0 | 0 | 0 | 0 | 0 | 0 | 0 | 0 | 0 | 0 | 0 | 27.3525 | 0.155897322 | 1.2548875 | 0.023812839 | 1.8438 | 0.069075781 | 8.0925 | 0.189992239 | 1943.4475 | 0.161532848 | 3241.72 | 0.144597327 | 8.34675 | 0.103085921 | 725.143465 | 0.061324065 | 427.4675 | 0.116233995 | 1.239125 | 0.063547386 | 59.1375775 | 0.176781451 | 7.06895 | 0.097017603 | 18.26025 | 0.295261482 | 376.5675 | 0.168518349 | 434.1725 | 0.144992393 | 1.637125 | 0.070237085 | 94.36 | 0.151512208 | 1632.88875 | 0.044863677 | 86.4955 | 0.324112754 | 7.07965 | 0.096989274 | 11.190875 | 1.280746604 | 376.846 | 0.164698692 | 64.48325 | 0.510173235 | 2.424425 | 0.009510691 | 176.525 | 0.094652384 | 10.35675 | 0.352742537 | 12.82760993 | 22621.60436 | -4.154775 | 6.000273529 | 1.788545975 | 0.211783169 | 0.163325539 | 0.020073865 | 0.000519565 | 0.002310396 | 0.015544919 | 0.016816293 | 0.018583418 | 0.00446547 | 0.002309643 | 0.011929474 | 0.002224134 | 0.027124377 | 0.007481814 | 0.06606624 | 0.024643652 | 0.018770346 | 0.002968358 | 0.015666448 | 0.00125799 | 0.058817193 | 0.00751937 | 1.255874815 | 0.024107924 | 0.133067066 | 2.59e-05 | 0.006423729 | 0.064542248 | FCC_SS | crystal | SS | BCC or FCC | FCC | Computational Materials Science, 2021, 188: 110244.
190 | CoCrFeNiW0.2 | 0 | 0.238095238 | 0.238095238 | 0.238095238 | 0.238095238 | 0 | 0 | 0 | 0 | 0 | 0 | 0 | 0 | 0 | 0 | 0 | 0 | 0 | 0 | 0.047619048 | 0 | 0 | 0 | 0 | 0 | 0 | 0 | 0 | 0 | 0 | 0 | 0 | 0 | 28.52380954 | 0.360075052 | 1.252476191 | 0.020655703 | 1.845714286 | 0.080597003 | 8.142857142 | 0.186768648 | 1958.571429 | 0.217666105 | 3245.142858 | 0.180611526 | 8.738571433 | 0.284452694 | 729.6711429 | 0.060346195 | 426.0476189 | 0.156592351 | 1.235714286 | 0.063109106 | 62.43690481 | 0.436981809 | 7.017619049 | 0.086758614 | 17.78571429 | 0.253498184 | 380.7142859 | 0.250095991 | 438.3333335 | 0.217056655 | 1.65 | 0.053884078 | 94.76190479 | 0.194226144 | 1641.309524 | 0.044181567 | 87.37619046 | 0.31795659 | 7.030000001 | 0.087725706 | 12.1452381 | 1.183402202 | 382.2857145 | 0.260674543 | 64.62380953 | 0.51643545 | 2.425714286 | 0.010912401 | 179.0476191 | 0.16967168 | 10.47619047 | 0.345134421 | 12.56847688 | 29457.96166 | -3.537414964 | 6.958827273 | 1.648250715 | 0.183649556 | 0.156182504 | 0.121041363 | 0.000398138 | 0.003697096 | 0.01648859 | 0.037429646 | 0.03016573 | 0.071014159 | 0.002637807 | 0.022682962 | 0.002178171 | 0.180035229 | 0.005815365 | 0.044608344 | 0.057756716 | 0.044066672 | 0.001093183 | 0.030018482 | 0.001102559 | 0.056659015 | 0.006022129 | 1.013256044 | 0.06357516 | 0.13646024 | 3.34e-05 | 0.025472432 | 0.067455775 | FCC_SS | crystal | SS | BCC or FCC | FCC | Computational Materials Science, 2021, 188: 110244.
191 | Fe40Mn40Co10Cr10 | 0 | 0.1 | 0.1 | 0.4 | 0 | 0 | 0.4 | 0 | 0 | 0 | 0 | 0 | 0 | 0 | 0 | 0 | 0 | 0 | 0 | 0 | 0 | 0 | 0 | 0 | 0 | 0 | 0 | 0 | 0 | 0 | 0 | 0 | 0 | 25.5 | 0.031616697 | 1.2864 | 0.040450084 | 1.706 | 0.081060698 | 7.5 | 0.10749677 | 1726.8 | 0.11699796 | 2801.6 | 0.138037015 | 7.743 | 0.056033513 | 733.2231 | 0.046517904 | 458.2 | 0.041048688 | 1.26 | 0.028834765 | 55.4061 | 0.028942369 | 7.166 | 0.028209386 | 14.47 | 0.150778531 | 298.2 | 0.216160225 | 360.7 | 0.181340604 | 1.622 | 0.022365422 | 54.08 | 0.711144118 | 1552.22 | 0.027704892 | 697.8 | 1.05590406 | 4.789 | 0.580129144 | 10.374 | 0.988235411 | 302.32 | 0.207903696 | 19.08 | 1.233347338 | 2.441 | 0.005922504 | 150 | 0.165998661 | 15.19 | 0.375978982 | 9.923171408 | 6064.732287 | -0.96 | 17.84930457 | 1.115046187 | 0.289350429 | 0.136809376 | 0.000346021 | 0.000977737 | 0.003344654 | 0.004 | 0.006888041 | 0.011142862 | 0.002007219 | 0.001201002 | 0.000824283 | 0.000403124 | 0.000405202 | 0.000479082 | 0.017365911 | 0.02750795 | 0.019529195 | 0.000231253 | 0.294203689 | 0.000380753 | 0.668657479 | 0.201498885 | 0.66868157 | 0.025491944 | 0.561699937 | 2.82e-05 | 0.016 | 0.073469388 | FCC_SS | crystal | SS | BCC or FCC | FCC | Computational Materials Science, 2021, 188: 110244.
192 | (Fe40Mn40Co10Cr10)97.8C2.2 | 0 | 0.0978 | 0.0978 | 0.3912 | 0 | 0 | 0.3912 | 0 | 0 | 0 | 0 | 0 | 0 | 0 | 0 | 0 | 0 | 0 | 0 | 0 | 0 | 0 | 0 | 0 | 0 | 0 | 0 | 0.022 | 0 | 0 | 0 | 0 | 0 | 25.071 | 0.11843844 | 1.2751052 | 0.071531291 | 1.724568 | 0.106967038 | 7.423 | 0.127751449 | 1778.9664 | 0.2254774 | 2830.1208 | 0.150917304 | 7.622594 | 0.119416824 | 740.9941798 | 0.0834355 | 463.7176 | 0.088897083 | 1.24878 | 0.066456531 | 54.4514078 | 0.120472756 | 7.124728 | 0.047739257 | 16.72566 | 0.908390226 | 307.3696 | 0.287358606 | 368.5386 | 0.225650435 | 1.641316 | 0.081453779 | 55.97024 | 0.715863017 | 1569.82836 | 0.079542386 | 902.4484 | 1.714059099 | 4.784402 | 0.574299342 | 10.145849 | 1.010466306 | 303.49656 | 0.206431562 | 22.04604 | 1.385265891 | 2.426238 | 0.04099246 | 147.426 | 0.203592797 | 15.01202 | 0.38444299 | 10.58385004 | 2068.481067 | -5.79805344 | 3.247350822 | 8.165272613 | 0.499540537 | 0.364747164 | 0.012729938 | 0.003411301 | 0.005039932 | 0.004678187 | 0.037385335 | 0.012021641 | 0.010847901 | 0.004781764 | 0.006155287 | 0.003509691 | 0.013364833 | 0.001458913 | 0.790743766 | 0.038693141 | 0.022071512 | 0.006021505 | 0.290966791 | 0.005470015 | 2.235769243 | 0.196911041 | 0.695392312 | 0.02550681 | 0.786951294 | 0.001609454 | 0.013538658 | 0.077644466 | FCC_SS | crystal | SS | BCC or FCC | FCC | Computational Materials Science, 2021, 188: 110244.
193 | (Fe40Mn40Co10Cr10)96.7C3.3 | 0 | 0.0967 | 0.0967 | 0.3868 | 0 | 0 | 0.3868 | 0 | 0 | 0 | 0 | 0 | 0 | 0 | 0 | 0 | 0 | 0 | 0 | 0 | 0 | 0 | 0 | 0 | 0 | 0 | 0 | 0.033 | 0 | 0 | 0 | 0 | 0 | 24.8565 | 0.143724708 | 1.2694578 | 0.082728888 | 1.733852 | 0.117102029 | 7.3845 | 0.136730042 | 1805.0496 | 0.259194781 | 2844.3812 | 0.156538362 | 7.562391 | 0.141055355 | 744.8797197 | 0.09593528 | 466.4764 | 0.103905928 | 1.24317 | 0.078717752 | 53.9740617 | 0.146565032 | 7.104092 | 0.054847798 | 17.85349 | 1.032897816 | 311.9544 | 0.313452563 | 372.4579 | 0.242951763 | 1.650974 | 0.09742645 | 56.91536 | 0.717111234 | 1578.63254 | 0.094448746 | 1004.7726 | 1.804194249 | 4.782103 | 0.571352827 | 10.0317735 | 1.021771135 | 304.08484 | 0.205671668 | 23.52906 | 1.419496665 | 2.418857 | 0.049901748 | 146.139 | 0.220288192 | 14.92303 | 0.388597793 | 10.80140789 | 1578.214364 | -8.13510024 | 2.39666094 | 9.786148894 | 0.570903649 | 0.396416563 | 0.018991364 | 0.005047102 | 0.007311858 | 0.006932036 | 0.053250658 | 0.012453752 | 0.016162165 | 0.006939241 | 0.008919954 | 0.005193333 | 0.019947022 | 0.002151867 | 1.017706512 | 0.055085853 | 0.028238664 | 0.008727211 | 0.289220334 | 0.007932266 | 2.644859867 | 0.194619645 | 0.709240646 | 0.025505297 | 1.013132808 | 0.002374606 | 0.019779092 | 0.07977073 | FCC_SS | crystal | SS | BCC or FCC | FCC | Computational Materials Science, 2021, 188: 110244.
194 | (CoCrFeMnNi)96Mo4 | 0 | 0.192 | 0.192 | 0.192 | 0.192 | 0 | 0.192 | 0 | 0 | 0.04 | 0 | 0 | 0 | 0 | 0 | 0 | 0 | 0 | 0 | 0 | 0 | 0 | 0 | 0 | 0 | 0 | 0 | 0 | 0 | 0 | 0 | 0 | 0 | 26.64 | 0.128674386 | 1.271224 | 0.035173693 | 1.78176 | 0.08755982 | 7.92 | 0.181818182 | 1844.992 | 0.162715066 | 3037.696 | 0.164052251 | 8.14488 | 0.099370506 | 724.35952 | 0.055472595 | 440.504 | 0.096956109 | 1.24496 | 0.055152722 | 57.67576 | 0.142317128 | 7.08176 | 0.078406253 | 16.9728 | 0.274207635 | 342.528 | 0.225848029 | 400.76 | 0.1893901 | 1.636 | 0.058496045 | 76.9264 | 0.463496734 | 1610.4 | 0.051124447 | 377.74 | 1.578691667 | 5.94592 | 0.384384177 | 11.7488 | 1.106071665 | 343.9456 | 0.217508507 | 51.9704 | 0.753758596 | 2.42888 | 0.009506417 | 164.72 | 0.155220859 | 12.6336 | 0.433487606 | 14.24191978 | 11511.51814 | -4.110336 | 6.392720218 | 2.294817994 | 0.284224227 | 0.189874801 | 0.013297622 | 0.000737301 | 0.003248477 | 0.01324273 | 0.01298025 | 0.0152283 | 0.00263894 | 0.001870208 | 0.007402817 | 0.001193405 | 0.017615156 | 0.004212776 | 0.050269292 | 0.024568563 | 0.017145733 | 0.001687221 | 0.155486936 | 0.001505472 | 2.010214841 | 0.112723713 | 0.901012331 | 0.022577986 | 0.256165128 | 2.71e-05 | 0.014151815 | 0.098881885 | FCC_SS | crystal | SS | BCC or FCC | FCC | Computational Materials Science, 2021, 188: 110244.
195 | Al0.25CoCrCu0.75FeNi | 0.05 | 0.2 | 0.2 | 0.2 | 0.2 | 0.15 | 0 | 0 | 0 | 0 | 0 | 0 | 0 | 0 | 0 | 0 | 0 | 0 | 0 | 0 | 0 | 0 | 0 | 0 | 0 | 0 | 0 | 0 | 0 | 0 | 0 | 0 | 0 | 26 | 0.13099528 | 1.2607 | 0.032503327 | 1.8215 | 0.056636676 | 8.4 | 0.245134051 | 1747.75 | 0.175706391 | 3057.35 | 0.04872857 | 8.04 | 0.174851028 | 723.27245 | 0.072485676 | 455.2 | 0.228015972 | 1.223 | 0.038273196 | 55.9744 | 0.134909748 | 7.0825 | 0.101089587 | 16.04 | 0.176097641 | 347.45 | 0.083353397 | 400.8 | 0.087288273 | 1.666 | 0.050234036 | 144.55 | 0.774637632 | 1695.22 | 0.079022786 | 75.25 | 0.493019226 | 7.089 | 0.10051998 | 10.0486 | 1.354315997 | 347.875 | 0.079058589 | 71.025 | 0.516372131 | 2.4075 | 0.018336303 | 162.8 | 0.148562324 | 12.25 | 0.363402863 | 14.31591768 | 13550.75677 | -0.71 | 35.24034525 | 4.940735851 | 0.29293113 | 0.286250738 | 0.0125 | 0.000923127 | 0.001572232 | 0.020663265 | 0.012233237 | 0.000807706 | 0.022056694 | 0.002029947 | 0.047099568 | 0.000792791 | 0.013414035 | 0.00848435 | 0.015462901 | 0.002797558 | 0.003682605 | 0.00080964 | 0.468453924 | 0.003601581 | 0.105873004 | 0.008431104 | 1.460169706 | 0.002805449 | 0.121352955 | 0.000213992 | 0.014213488 | 0.072 | FCC | crystal | SS | BCC or FCC | FCC | Acta Materialia, 2017, 122: 448-511.
196 | Al0.3CoCrCuFeNi | 0.056603774 | 0.188679245 | 0.188679245 | 0.188679245 | 0.188679245 | 0.188679245 | 0 | 0 | 0 | 0 | 0 | 0 | 0 | 0 | 0 | 0 | 0 | 0 | 0 | 0 | 0 | 0 | 0 | 0 | 0 | 0 | 0 | 0 | 0 | 0 | 0 | 0 | 0 | 26.01886789 | 0.138371317 | 1.263132074 | 0.034226857 | 1.823207545 | 0.056868257 | 8.471698102 | 0.252859991 | 1721.679243 | 0.185242212 | 3044.264148 | 0.050682839 | 8.032075461 | 0.183467706 | 722.9452256 | 0.07340929 | 456.0566035 | 0.24255261 | 1.223018867 | 0.037201961 | 56.05803767 | 0.143181424 | 7.111320749 | 0.105521711 | 15.85094338 | 0.180300511 | 344.6981128 | 0.087892527 | 397.132075 | 0.093542881 | 1.668113206 | 0.051213698 | 157.4528301 | 0.773094299 | 1708.756602 | 0.083052923 | 72.03773575 | 0.532426911 | 7.116981126 | 0.104978403 | 9.660301872 | 1.378491288 | 345.1169808 | 0.084015767 | 72.99056595 | 0.508693404 | 2.404716979 | 0.019058388 | 160.9056602 | 0.157697233 | 12.55283018 | 0.361276781 | 14.43190865 | 12319.40525 | 0.156639349 | 158.6262819 | 5.187950401 | 0.309586585 | 0.295537257 | 0.014171474 | 0.001011678 | 0.001511932 | 0.023612866 | 0.01337084 | 0.00090868 | 0.024944936 | 0.002289816 | 0.052914364 | 0.000747526 | 0.015227901 | 0.009339927 | 0.016230936 | 0.003172668 | 0.004183121 | 0.000798401 | 0.447729398 | 0.004011091 | 0.122150348 | 0.009288567 | 1.533419865 | 0.003181828 | 0.116240346 | 0.000234311 | 0.015760719 | 0.070126954 | FCC | crystal | SS | BCC or FCC | FCC | Acta Materialia, 2017, 122: 448-511.
197 | Al0.5CoCrCu0.5FeNi | 0.1 | 0.2 | 0.2 | 0.2 | 0.2 | 0.1 | 0 | 0 | 0 | 0 | 0 | 0 | 0 | 0 | 0 | 0 | 0 | 0 | 0 | 0 | 0 | 0 | 0 | 0 | 0 | 0 | 0 | 0 | 0 | 0 | 0 | 0 | 0 | 25.2 | 0.172790008 | 1.2684 | 0.043697561 | 1.807 | 0.061527412 | 8 | 0.285043856 | 1726.5 | 0.200181714 | 3055.3 | 0.04984729 | 7.728 | 0.233788062 | 714.8753 | 0.085264366 | 480.8 | 0.291408279 | 1.224 | 0.038355211 | 54.1462 | 0.177954701 | 7.227 | 0.132523575 | 15.92 | 0.187997801 | 347.1 | 0.085186964 | 400.2 | 0.090306936 | 1.652 | 0.055399812 | 136.3 | 0.719466588 | 1688.16 | 0.072991601 | 75.7 | 0.481362316 | 7.234 | 0.131901008 | 9.8712 | 1.389118941 | 347.53 | 0.080951817 | 67.23 | 0.527805925 | 2.401 | 0.023222994 | 159.6 | 0.190608054 | 12.58 | 0.394997162 | 14.53343194 | 7611.211347 | -4.6 | 5.454776139 | 5.437425862 | 0.39631205 | 0.302136946 | 0.023437894 | 0.00166362 | 0.001323574 | 0.0390625 | 0.021123248 | 0.000742667 | 0.042330784 | 0.003690712 | 0.074933365 | 0.000771071 | 0.025168531 | 0.01472257 | 0.016552928 | 0.002429323 | 0.003437587 | 0.001213732 | 0.374307516 | 0.002553075 | 0.102905336 | 0.014619999 | 1.532961395 | 0.002426004 | 0.117496264 | 0.000395521 | 0.027437642 | 0.074540303 | FCC | crystal | SS | BCC or FCC | FCC | Acta Materialia, 2017, 122: 448-511.
198 | Al0.5CoCrCuFeNi | 0.090909091 | 0.181818182 | 0.181818182 | 0.181818182 | 0.181818182 | 0.181818182 | 0 | 0 | 0 | 0 | 0 | 0 | 0 | 0 | 0 | 0 | 0 | 0 | 0 | 0 | 0 | 0 | 0 | 0 | 0 | 0 | 0 | 0 | 0 | 0 | 0 | 0 | 0 | 25.54545457 | 0.168052939 | 1.269272729 | 0.041692079 | 1.815454547 | 0.060219357 | 8.272727281 | 0.282740227 | 1693.000002 | 0.204453175 | 3035.090912 | 0.052272369 | 7.838181826 | 0.224225211 | 717.657728 | 0.081904039 | 472.0909096 | 0.288923413 | 1.223636365 | 0.036593196 | 55.00072733 | 0.174112706 | 7.216363644 | 0.12662832 | 15.66363638 | 0.189391716 | 342.8181822 | 0.091230196 | 394.5454549 | 0.098397079 | 1.660909093 | 0.055208674 | 160.2727274 | 0.751036751 | 1712.68182 | 0.082193189 | 70.36363643 | 0.548929903 | 7.221818189 | 0.126087696 | 9.317454555 | 1.4157175 | 343.236364 | 0.087591375 | 71.88181825 | 0.513240571 | 2.399090911 | 0.022302295 | 157.818182 | 0.187225274 | 12.93636365 | 0.376457865 | 14.69716889 | 8455.252651 | -1.52066116 | 16.36282139 | 5.643485017 | 0.379388825 | 0.310839113 | 0.021925669 | 0.001494232 | 0.001333133 | 0.036930103 | 0.018319794 | 0.000806097 | 0.039065698 | 0.003465492 | 0.073645817 | 0.000708118 | 0.023592136 | 0.013526813 | 0.01733365 | 0.002836391 | 0.003734553 | 0.001201071 | 0.406773774 | 0.003727256 | 0.130605981 | 0.013453508 | 1.628199369 | 0.002845124 | 0.111068469 | 0.000351088 | 0.024433906 | 0.07016686 | FCC | crystal | SS | BCC or FCC | FCC | Acta Materialia, 2017, 122: 448-511.
199 | AlCo3.5CrCu0.5FeNi | 0.125 | 0.4375 | 0.125 | 0.125 | 0.125 | 0.0625 | 0 | 0 | 0 | 0 | 0 | 0 | 0 | 0 | 0 | 0 | 0 | 0 | 0 | 0 | 0 | 0 | 0 | 0 | 0 | 0 | 0 | 0 | 0 | 0 | 0 | 0 | 0 | 25 | 0.188148877 | 1.2731875 | 0.047546288 | 1.8175 | 0.059529807 | 8 | 0.282980786 | 1689.875 | 0.199103179 | 3084.0625 | 0.050799951 | 7.76125 | 0.2578675 | 720.518875 | 0.08904973 | 488.125 | 0.318428298 | 1.21125 | 0.035374895 | 53.9443125 | 0.195539718 | 7.22625 | 0.148455429 | 15.68125 | 0.171932254 | 352.4375 | 0.087182986 | 403.625 | 0.091257666 | 1.655625 | 0.054064409 | 131.125 | 0.638250198 | 1683.64375 | 0.062310923 | 67.6875 | 0.466507545 | 7.24 | 0.147232321 | 17.809 | 0.962320276 | 353.2 | 0.085310678 | 64.58125 | 0.443962926 | 2.39125 | 0.023926383 | 160.75 | 0.210402147 | 13.36875 | 0.349107802 | 13.09188488 | 5791.205064 | -7.03125 | 3.146474519 | 5.451680601 | 0.43761457 | 0.30579358 | 0.0288 | 0.001944888 | 0.001629286 | 0.048828125 | 0.025075475 | 0.001121025 | 0.053157218 | 0.004922312 | 0.087705943 | 0.000671088 | 0.031227194 | 0.018416991 | 0.012613201 | 0.003555223 | 0.004623354 | 0.0015713 | 0.262790621 | 0.001658413 | 0.105935962 | 0.018165654 | 0.518679881 | 0.0035832 | 0.071611328 | 0.000436151 | 0.034744612 | 0.066231664 | FCC | crystal | SS | BCC or FCC | FCC | Acta Materialia, 2017, 122: 448-511.
200 | Al0.5CoCrCu0.5Fe2Ni | 0.083333333 | 0.166666667 | 0.166666667 | 0.333333333 | 0.166666667 | 0.083333333 | 0 | 0 | 0 | 0 | 0 | 0 | 0 | 0 | 0 | 0 | 0 | 0 | 0 | 0 | 0 | 0 | 0 | 0 | 0 | 0 | 0 | 0 | 0 | 0 | 0 | 0 | 0 | 25.33333334 | 0.157345536 | 1.263833333 | 0.040841549 | 1.810833333 | 0.056247217 | 8.000000001 | 0.26020825 | 1740.583334 | 0.182162184 | 3068.416667 | 0.046306898 | 7.753333335 | 0.212846432 | 722.8070834 | 0.080797321 | 475.4999999 | 0.270135449 | 1.226666667 | 0.035273791 | 54.42933334 | 0.162022696 | 7.204166665 | 0.12156711 | 15.56666667 | 0.182704317 | 347.0833334 | 0.077768511 | 402.6666667 | 0.083070687 | 1.65 | 0.050706668 | 126.7499999 | 0.726082091 | 1667.116667 | 0.07313858 | 79.25000004 | 0.431523757 | 7.211666665 | 0.120979825 | 8.652666679 | 1.480543606 | 347.875 | 0.073858571 | 58.64166669 | 0.642161749 | 2.4075 | 0.021987418 | 161.3333334 | 0.173799511 | 12.44999999 | 0.365093891 | 13.93621728 | 8354.885284 | -3.527777781 | 6.876041815 | 4.975161743 | 0.370332944 | 0.287837016 | 0.01975127 | 0.001475431 | 0.001156342 | 0.032552083 | 0.01793923 | 0.000676268 | 0.035399549 | 0.003366002 | 0.065480633 | 0.00059566 | 0.021191077 | 0.012550869 | 0.016739343 | 0.002023383 | 0.003020929 | 0.000991736 | 0.387296131 | 0.002535279 | 0.068347448 | 0.012457671 | 1.814177993 | 0.002043463 | 0.178740895 | 0.000356654 | 0.023313526 | 0.061292022 | FCC | crystal | SS | BCC or FCC | FCC | Materials Today, 2016, 19(6): 349-362.
201 | Al0.5CoCrCu0.5Fe3Ni | 0.071428571 | 0.142857143 | 0.142857143 | 0.428571429 | 0.142857143 | 0.071428571 | 0 | 0 | 0 | 0 | 0 | 0 | 0 | 0 | 0 | 0 | 0 | 0 | 0 | 0 | 0 | 0 | 0 | 0 | 0 | 0 | 0 | 0 | 0 | 0 | 0 | 0 | 0 | 25.42857143 | 0.145417742 | 1.260571428 | 0.038435999 | 1.813571429 | 0.052127532 | 8.000000001 | 0.240906027 | 1750.642858 | 0.168270027 | 3077.785715 | 0.043386886 | 7.771428573 | 0.196681383 | 728.4726429 | 0.076627844 | 471.7142855 | 0.252869246 | 1.228571429 | 0.032826963 | 54.63157144 | 0.149723409 | 7.187857141 | 0.112941493 | 15.31428572 | 0.176614178 | 347.0714286 | 0.07200217 | 404.4285715 | 0.077313456 | 1.648571429 | 0.047033853 | 119.9285712 | 0.723989065 | 1652.085714 | 0.071871719 | 81.78571435 | 0.394505656 | 7.195714284 | 0.112385133 | 7.78228572 | 1.548446713 | 348.1214286 | 0.068353342 | 52.50714283 | 0.723032518 | 2.412142857 | 0.020857082 | 162.5714286 | 0.160767615 | 12.35714285 | 0.3410483 | 13.08704525 | 8858.603443 | -2.836734693 | 8.076448726 | 4.603583003 | 0.348462568 | 0.276082999 | 0.017063592 | 0.001321002 | 0.001024362 | 0.027901786 | 0.015581316 | 0.000615852 | 0.030418015 | 0.003066321 | 0.058059794 | 0.000482887 | 0.01829622 | 0.010933214 | 0.016380443 | 0.001733684 | 0.002686191 | 0.00083807 | 0.389550939 | 0.002447498 | 0.049647631 | 0.010848474 | 2.041293574 | 0.001764921 | 0.21059626 | 0.000322747 | 0.02025502 | 0.053985289 | FCC | crystal | SS | BCC or FCC | FCC | Materials Today, 2016, 19(6): 349-362.
202 | Al0.5CoCrCu0.5Fe3.5Ni | 0.066666667 | 0.133333333 | 0.133333333 | 0.466666667 | 0.133333333 | 0.066666667 | 0 | 0 | 0 | 0 | 0 | 0 | 0 | 0 | 0 | 0 | 0 | 0 | 0 | 0 | 0 | 0 | 0 | 0 | 0 | 0 | 0 | 0 | 0 | 0 | 0 | 0 | 0 | 25.46666666 | 0.140388353 | 1.259266667 | 0.037372801 | 1.814666667 | 0.050380224 | 7.999999999 | 0.232737334 | 1754.666666 | 0.162418302 | 3081.533333 | 0.042111313 | 7.778666665 | 0.189867386 | 730.7388666 | 0.074706644 | 470.2000001 | 0.245377714 | 1.229333333 | 0.031778927 | 54.71246666 | 0.144538601 | 7.181333335 | 0.109263854 | 15.21333333 | 0.173543055 | 347.0666666 | 0.069561678 | 405.1333333 | 0.074845522 | 1.648 | 0.045473286 | 117.2000001 | 0.721005413 | 1646.073333 | 0.071015736 | 82.79999996 | 0.379239874 | 7.189333335 | 0.108721452 | 7.434133321 | 1.575772075 | 348.22 | 0.066025405 | 50.05333331 | 0.755369867 | 2.414 | 0.020339081 | 163.0666666 | 0.155260978 | 12.32000001 | 0.330669771 | 12.65972719 | 9063.856984 | -2.577777773 | 8.617345344 | 4.446064158 | 0.338799623 | 0.271007308 | 0.015975896 | 0.00125437 | 0.000968587 | 0.026041667 | 0.01461877 | 0.000588535 | 0.028418283 | 0.002930226 | 0.054927814 | 0.000440584 | 0.017125786 | 0.010270368 | 0.016101036 | 0.001617864 | 0.0025435 | 0.00077774 | 0.388161385 | 0.002392417 | 0.043327343 | 0.010189437 | 2.137544228 | 0.001652264 | 0.219825737 | 0.000307696 | 0.019005627 | 0.051041667 | FCC | crystal | SS | BCC or FCC | FCC | Materials Today, 2016, 19(6): 349-362.
203 | Al0.25CoCrCu0.75FeNiTi0.5 | 0.045454545 | 0.181818182 | 0.181818182 | 0.181818182 | 0.181818182 | 0.136363636 | 0 | 0 | 0.090909091 | 0 | 0 | 0 | 0 | 0 | 0 | 0 | 0 | 0 | 0 | 0 | 0 | 0 | 0 | 0 | 0 | 0 | 0 | 0 | 0 | 0 | 0 | 0 | 0 | 25.63636364 | 0.134377981 | 1.279 | 0.054592497 | 1.795909091 | 0.070924608 | 8.000000001 | 0.291937104 | 1765.318182 | 0.168821434 | 3103.045455 | 0.065299742 | 7.71818182 | 0.218048784 | 717.4125001 | 0.074310574 | 461.4545453 | 0.218699194 | 1.246363636 | 0.069254087 | 55.23736365 | 0.137006967 | 7.40590909 | 0.166031021 | 16.28181819 | 0.171947398 | 354.5000001 | 0.100112144 | 407.1818183 | 0.095747776 | 1.634545455 | 0.078015109 | 133.4090907 | 0.84271315 | 1660.181818 | 0.101849313 | 104.7727274 | 0.95287911 | 7.411818181 | 0.165447655 | 9.68872728 | 1.344393485 | 354.5227273 | 0.094799989 | 65.25909089 | 0.604310385 | 2.412272727 | 0.018536225 | 158.0000001 | 0.174731902 | 11.91818181 | 0.366859024 | 15.54721513 | 5216.58975 | -7.280991733 | 3.769511429 | 7.710878222 | 0.493139806 | 0.355820428 | 0.01104355 | 0.001861094 | 0.001845908 | 0.022727273 | 0.01010439 | 0.00197141 | 0.019214987 | 0.001727867 | 0.040493604 | 0.003194469 | 0.011893597 | 0.017336244 | 0.012203435 | 0.003595448 | 0.003936459 | 0.003366512 | 0.544525718 | 0.004385287 | 0.721811448 | 0.01724542 | 1.465970436 | 0.003196433 | 0.104858088 | 0.000205691 | 0.012243084 | 0.063047305 | 2FCC | crystal | SS | BCC or FCC | FCC | Acta Materialia, 2017, 122: 448-511.
204 | Al0.5CoCrCuFeNiTi0.2 | 0.087719298 | 0.175438597 | 0.175438597 | 0.175438597 | 0.175438597 | 0.175438597 | 0 | 0 | 0.035087719 | 0 | 0 | 0 | 0 | 0 | 0 | 0 | 0 | 0 | 0 | 0 | 0 | 0 | 0 | 0 | 0 | 0 | 0 | 0 | 0 | 0 | 0 | 0 | 0 | 25.42105269 | 0.167859411 | 1.27603509 | 0.0493137 | 1.805789478 | 0.065760728 | 8.122807038 | 0.29896253 | 1701.701758 | 0.201598683 | 3053.508778 | 0.060044212 | 7.721052651 | 0.237327893 | 715.5930015 | 0.082092891 | 473.9122814 | 0.283436027 | 1.232631581 | 0.052323872 | 54.75042118 | 0.173477362 | 7.33649124 | 0.149474177 | 15.77017547 | 0.188148052 | 345.7017551 | 0.09904966 | 397.228071 | 0.102326526 | 1.648947372 | 0.066565769 | 155.421053 | 0.778185479 | 1698.545618 | 0.092371038 | 81.92982463 | 0.873221219 | 7.341754398 | 0.148936609 | 9.20421055 | 1.409246292 | 345.964913 | 0.094853942 | 69.62631597 | 0.547508847 | 2.401228075 | 0.022380129 | 156.1403512 | 0.194241034 | 12.78421055 | 0.37936479 | 15.44525091 | 6351.258473 | -4.148968882 | 6.334877741 | 6.793731656 | 0.448891148 | 0.340175415 | 0.020942325 | 0.00131046 | 0.001143519 | 0.034889831 | 0.017899628 | 0.000965385 | 0.037096392 | 0.003264833 | 0.069913341 | 0.001413114 | 0.022564338 | 0.011561831 | 0.015781277 | 0.00306611 | 0.003900322 | 0.00139635 | 0.434453793 | 0.004090326 | 0.528831094 | 0.011499677 | 1.623070907 | 0.003056513 | 0.105239752 | 0.000347931 | 0.023108264 | 0.066725793 | FCC | crystal | SS | BCC or FCC | FCC | Acta Materialia, 2017, 122: 448-511.
205 | Al0.5CoCrCuFeNiV0.2 | 0.087719298 | 0.175438597 | 0.175438597 | 0.175438597 | 0.175438597 | 0.175438597 | 0 | 0.035087719 | 0 | 0 | 0 | 0 | 0 | 0 | 0 | 0 | 0 | 0 | 0 | 0 | 0 | 0 | 0 | 0 | 0 | 0 | 0 | 0 | 0 | 0 | 0 | 0 | 0 | 25.45614041 | 0.166676126 | 1.270912283 | 0.041456981 | 1.808947372 | 0.062291241 | 8.157894757 | 0.291157699 | 1710.192986 | 0.205686289 | 3057.719304 | 0.064060261 | 7.777894756 | 0.225654579 | 715.3156331 | 0.082523713 | 472.6842113 | 0.283529503 | 1.231228073 | 0.048184207 | 54.85831591 | 0.172014357 | 7.255087732 | 0.126849644 | 15.91403512 | 0.20084403 | 346.6842112 | 0.106172286 | 398.7719306 | 0.110609412 | 1.653508775 | 0.059314995 | 155.7368424 | 0.774440463 | 1702.201758 | 0.087416259 | 74.91228083 | 0.598250423 | 7.276491241 | 0.129085764 | 9.168771954 | 1.415766005 | 331.2088429 | 0.210273468 | 71.13508788 | 0.512413771 | 2.399824566 | 0.021959433 | 157.8947372 | 0.183839704 | 12.777193 | 0.380057604 | 15.44525091 | 8986.687313 | -2.499230511 | 10.568997 | 5.813821548 | 0.376857891 | 0.313905367 | 0.021002792 | 0.001409253 | 0.00118943 | 0.035065812 | 0.018116014 | 0.001453224 | 0.037388532 | 0.00325425 | 0.070685664 | 0.00100884 | 0.022650665 | 0.012556446 | 0.014568873 | 0.003299761 | 0.004074573 | 0.001080428 | 0.431577057 | 0.003958754 | 0.104848071 | 0.012288777 | 1.639785541 | 0.034992016 | 0.106543481 | 0.000341902 | 0.023597817 | 0.066680248 | FCC | crystal | SS | BCC or FCC | FCC | Acta Materialia, 2017, 122: 448-511.
206 | Al0.02CoCrFeMnNi | 0.003984064 | 0.199203187 | 0.199203187 | 0.199203187 | 0.199203187 | 0 | 0.199203187 | 0 | 0 | 0 | 0 | 0 | 0 | 0 | 0 | 0 | 0 | 0 | 0 | 0 | 0 | 0 | 0 | 0 | 0 | 0 | 0 | 0 | 0 | 0 | 0 | 0 | 0 | 25.94820714 | 0.062885452 | 1.268055776 | 0.033622031 | 1.765378484 | 0.078416714 | 7.980079672 | 0.181215092 | 1797.741034 | 0.122810745 | 2958.932268 | 0.109982368 | 8.036653377 | 0.096832429 | 725.4364096 | 0.056724968 | 450.1872507 | 0.074955106 | 1.236015935 | 0.043512311 | 55.96506767 | 0.056320374 | 6.998007962 | 0.051041864 | 16.15816731 | 0.163054897 | 331.645418 | 0.174499433 | 389.7450195 | 0.143093202 | 1.649282867 | 0.041788373 | 74.98007965 | 0.472441432 | 1613.313544 | 0.052185852 | 389.9442226 | 1.548991314 | 5.818725095 | 0.383277562 | 12.08259759 | 1.085906015 | 333.2007965 | 0.165005406 | 51.10557764 | 0.776611483 | 2.427290834 | 0.010580742 | 161.6573703 | 0.141517452 | 13.0003984 | 0.413319511 | 13.54363639 | 11980.84342 | -4.384057402 | 5.553748196 | 2.394470858 | 0.269730296 | 0.196486024 | 0.001245514 | 0.000831872 | 0.002965004 | 0.012762928 | 0.009006528 | 0.00888571 | 0.002352443 | 0.001993337 | 0.003924561 | 0.000568258 | 0.001068516 | 0.000733156 | 0.01438329 | 0.022575121 | 0.015507932 | 0.00074287 | 0.160390072 | 0.00149337 | 1.918236193 | 0.115397938 | 0.860845286 | 0.0206196 | 0.28282299 | 2.52e-05 | 0.013227841 | 0.089203458 | FCC | crystal | SS | BCC or FCC | FCC | Acta Materialia, 2017, 122: 448-511.
207 | Al0.03CoCrFeMnNi | 0.005964215 | 0.198807157 | 0.198807157 | 0.198807157 | 0.198807157 | 0 | 0.198807157 | 0 | 0 | 0 | 0 | 0 | 0 | 0 | 0 | 0 | 0 | 0 | 0 | 0 | 0 | 0 | 0 | 0 | 0 | 0 | 0 | 0 | 0 | 0 | 0 | 0 | 0 | 25.92246521 | 0.066705276 | 1.26838171 | 0.034069958 | 1.765069582 | 0.078450492 | 7.970178925 | 0.183384149 | 1796.021869 | 0.124664674 | 2958.600398 | 0.10991405 | 8.026043736 | 0.101290883 | 725.1423797 | 0.057414854 | 451.0755468 | 0.086786125 | 1.236023857 | 0.043468995 | 55.90744731 | 0.060872327 | 7.003976144 | 0.054407381 | 16.1473161 | 0.163696128 | 331.5685885 | 0.174443555 | 389.6182902 | 0.143182973 | 1.648926441 | 0.042035763 | 75.29821078 | 0.479415961 | 1613.717893 | 0.05242237 | 389.2206758 | 1.550886839 | 5.827037775 | 0.383683802 | 12.05903777 | 1.087826549 | 333.12167 | 0.164966326 | 51.08846918 | 0.7761352 | 2.42693837 | 0.011061202 | 161.4870775 | 0.143484464 | 13.02047714 | 0.413716978 | 13.60447962 | 11720.30018 | -4.494701786 | 5.43616553 | 2.485447693 | 0.273505628 | 0.200279711 | 0.001482148 | 0.000823203 | 0.00295166 | 0.012894704 | 0.009087026 | 0.008860616 | 0.002626393 | 0.001974887 | 0.005828775 | 0.000567257 | 0.001596519 | 0.001091326 | 0.014445932 | 0.02250967 | 0.015451095 | 0.000746972 | 0.160226042 | 0.001481042 | 1.923845546 | 0.115271674 | 0.864112913 | 0.020558002 | 0.282608529 | 3.17e-05 | 0.01312146 | 0.088342547 | FCC | crystal | SS | BCC or FCC | FCC | Acta Materialia, 2017, 122: 448-511.
208 | A10.04CoCrFeMnNi | 0.007936508 | 0.198412698 | 0.198412698 | 0.198412698 | 0.198412698 | 0 | 0.198412698 | 0 | 0 | 0 | 0 | 0 | 0 | 0 | 0 | 0 | 0 | 0 | 0 | 0 | 0 | 0 | 0 | 0 | 0 | 0 | 0 | 0 | 0 | 0 | 0 | 0 | 0 | 25.89682534 | 0.070303829 | 1.268706347 | 0.034507977 | 1.764761901 | 0.078483754 | 7.960317444 | 0.185521377 | 1794.30952 | 0.126483826 | 2958.269835 | 0.109845814 | 8.015476174 | 0.105549977 | 724.8495144 | 0.058092128 | 451.9603166 | 0.097031637 | 1.236031744 | 0.043425808 | 55.85005544 | 0.065091057 | 7.009920621 | 0.057541292 | 16.1365079 | 0.164331223 | 331.4920628 | 0.174387514 | 389.4920627 | 0.143271699 | 1.648571425 | 0.042279842 | 75.61507923 | 0.486105136 | 1614.120632 | 0.052655471 | 388.4999992 | 1.552779019 | 5.835317449 | 0.384079683 | 12.0355714 | 1.089743404 | 333.0428565 | 0.164927006 | 51.07142847 | 0.775659651 | 2.426587297 | 0.011518294 | 161.31746 | 0.145417549 | 13.04047617 | 0.414103399 | 13.65950887 | 11470.86295 | -4.604434352 | 5.322996253 | 2.572189339 | 0.27720523 | 0.203841797 | 0.001968349 | 0.00081463 | 0.002938405 | 0.013026683 | 0.009167535 | 0.008835652 | 0.003490239 | 0.001956607 | 0.007695314 | 0.00056626 | 0.002120398 | 0.001444005 | 0.014508374 | 0.02244456 | 0.015394592 | 0.00075106 | 0.160060829 | 0.001468835 | 1.92945323 | 0.115145256 | 0.867381554 | 0.020496731 | 0.282393987 | 4.2e-05 | 0.013015892 | 0.087492452 | FCC | crystal | SS | BCC or FCC | FCC | Acta Materialia, 2017, 122: 448-511.
209 | A10.08CoCrFeMnNi | 0.015748032 | 0.196850394 | 0.196850394 | 0.196850394 | 0.196850394 | 0 | 0.196850394 | 0 | 0 | 0 | 0 | 0 | 0 | 0 | 0 | 0 | 0 | 0 | 0 | 0 | 0 | 0 | 0 | 0 | 0 | 0 | 0 | 0 | 0 | 0 | 0 | 0 | 0 | 25.79527564 | 0.083037061 | 1.269992129 | 0.036168835 | 1.763543311 | 0.078611755 | 7.921259856 | 0.193773248 | 1787.527562 | 0.133441377 | 2956.960636 | 0.109573707 | 7.973622061 | 0.121000282 | 723.6895919 | 0.060684033 | 455.4645681 | 0.129059364 | 1.236062995 | 0.04325434 | 55.62274813 | 0.079637561 | 7.033464582 | 0.068372719 | 16.09370082 | 0.16681208 | 331.188977 | 0.174161767 | 388.9921267 | 0.143616348 | 1.647165358 | 0.043224455 | 76.87007897 | 0.510323347 | 1615.715751 | 0.053555071 | 385.6456699 | 1.560314527 | 5.86811025 | 0.385563653 | 11.94262994 | 1.097374415 | 332.7307093 | 0.164767379 | 51.00393711 | 0.77376477 | 2.425196855 | 0.013160369 | 160.6456696 | 0.152836611 | 13.11968507 | 0.415543024 | 13.84352931 | 10582.24427 | -5.034410115 | 4.91531076 | 2.884484275 | 0.291306023 | 0.216270939 | 0.003874764 | 0.000781267 | 0.002886263 | 0.013556519 | 0.009489627 | 0.008737082 | 0.006888632 | 0.001885171 | 0.01479954 | 0.000562305 | 0.004175323 | 0.002801475 | 0.014756128 | 0.022187482 | 0.015171861 | 0.000767257 | 0.159388938 | 0.001421176 | 1.951866998 | 0.11463819 | 0.880466006 | 0.020254863 | 0.281535064 | 8.22e-05 | 0.012601632 | 0.084196866 | FCC | crystal | SS | BCC or FCC | FCC | Acta Materialia, 2017, 122: 448-511.
210 | Al0.3CoCrFeMo0.1Ni | 0.068181818 | 0.227272727 | 0.227272727 | 0.227272727 | 0.227272727 | 0 | 0 | 0 | 0 | 0.022727273 | 0 | 0 | 0 | 0 | 0 | 0 | 0 | 0 | 0 | 0 | 0 | 0 | 0 | 0 | 0 | 0 | 0 | 0 | 0 | 0 | 0 | 0 | 0 | 25.70454544 | 0.170906376 | 1.262022726 | 0.039033105 | 1.813409089 | 0.065459056 | 7.840909083 | 0.249123648 | 1831.022726 | 0.182648717 | 3134.72727 | 0.095505579 | 7.875681812 | 0.201313381 | 716.9452947 | 0.079822769 | 467.545454 | 0.256795793 | 1.229090908 | 0.049696767 | 55.2628636 | 0.181309452 | 7.163181811 | 0.124282738 | 16.9340909 | 0.237477953 | 360.6590906 | 0.120161788 | 416.5227269 | 0.108706378 | 1.641136362 | 0.059761843 | 101.9090908 | 0.367202985 | 1648.752271 | 0.050944653 | 84.04318173 | 0.366849337 | 7.172727266 | 0.123733283 | 10.83627272 | 1.322887132 | 361.0499997 | 0.116054863 | 62.64545449 | 0.525800922 | 2.411363634 | 0.020289093 | 167.2272726 | 0.163193542 | 11.47954544 | 0.403417569 | 13.43563247 | 8818.443277 | -7.262396675 | 3.387442121 | 3.878501262 | 0.350380245 | 0.247785309 | 0.016655857 | 0.001236847 | 0.001626514 | 0.025989001 | 0.01640045 | 0.007305601 | 0.029446074 | 0.002577872 | 0.057524825 | 0.000802161 | 0.017856122 | 0.010693494 | 0.02880969 | 0.010008925 | 0.007702151 | 0.001000055 | 0.116289233 | 0.000908594 | 0.067958261 | 0.0105934 | 1.345244086 | 0.009788723 | 0.141066051 | 0.000305319 | 0.020291014 | 0.074660298 | FCC | crystal | SS | BCC or FCC | FCC | Acta Materialia, 2017, 122: 448-511.
211 | Al0.25CoCrFeMoNi | 0.047619048 | 0.190476191 | 0.190476191 | 0.190476191 | 0.190476191 | 0 | 0 | 0 | 0 | 0.190476191 | 0 | 0 | 0 | 0 | 0 | 0 | 0 | 0 | 0 | 0 | 0 | 0 | 0 | 0 | 0 | 0 | 0 | 0 | 0 | 0 | 0 | 0 | 0 | 28.6190477 | 0.25115424 | 1.27771429 | 0.044688419 | 1.87476191 | 0.089643109 | 7.571428593 | 0.246489534 | 2022.142863 | 0.244257558 | 3442.666677 | 0.20959657 | 8.328571452 | 0.193482902 | 712.6793831 | 0.073234537 | 426.3333347 | 0.302798977 | 1.268571432 | 0.081569682 | 62.50714304 | 0.280690718 | 7.516190499 | 0.152012581 | 20.26190482 | 0.396139062 | 402.3333345 | 0.243703888 | 458.9523823 | 0.217004307 | 1.584285719 | 0.098799686 | 107.0000004 | 0.325745802 | 1631.9381 | 0.050201771 | 78.74285737 | 0.388599674 | 7.527619071 | 0.151958546 | 9.52533336 | 1.412660381 | 402.3142869 | 0.240348722 | 64.42380971 | 0.470036385 | 2.419523817 | 0.018238824 | 178.8571434 | 0.184180062 | 10.22380956 | 0.466629846 | 14.33534879 | 7178.245253 | -6.639455832 | 4.366039021 | 3.354579897 | 0.404416348 | 0.219282314 | 0.041639393 | 0.000848644 | 0.004409238 | 0.019596874 | 0.03557115 | 0.034696958 | 0.021748837 | 0.001712232 | 0.058037542 | 0.004337349 | 0.054524054 | 0.011712462 | 0.114917056 | 0.045976461 | 0.036188636 | 0.006133153 | 0.068144857 | 0.00104821 | 0.080709962 | 0.011784573 | 1.607848508 | 0.045063822 | 0.108950786 | 0.000233767 | 0.015748422 | 0.075531827 | FCC | crystal | SS | BCC or FCC | FCC | Intermetallics, 2016, 71: 76-87.
212 | Al0.1CoCrFeNi | 0.024390244 | 0.243902439 | 0.243902439 | 0.243902439 | 0.243902439 | 0 | 0 | 0 | 0 | 0 | 0 | 0 | 0 | 0 | 0 | 0 | 0 | 0 | 0 | 0 | 0 | 0 | 0 | 0 | 0 | 0 | 0 | 0 | 0 | 0 | 0 | 0 | 0 | 25.92682927 | 0.096900145 | 1.251268293 | 0.02303052 | 1.814878049 | 0.055570122 | 8.121951219 | 0.20565638 | 1848.853658 | 0.124178237 | 3108.097561 | 0.036270661 | 8.070731707 | 0.136729544 | 724.541439 | 0.068775178 | 451.8780488 | 0.157794678 | 1.222926829 | 0.042171399 | 55.65004878 | 0.095421458 | 6.970731708 | 0.078717829 | 16.77317073 | 0.152790146 | 358.1219512 | 0.055048419 | 415.0243902 | 0.045981014 | 1.657804878 | 0.04585212 | 94.51219514 | 0.24824948 | 1642.72439 | 0.047023445 | 87.70731707 | 0.325277125 | 6.980487805 | 0.078127215 | 11.55443902 | 1.262746462 | 358.5707317 | 0.047116258 | 63.40243902 | 0.532978846 | 2.418292683 | 0.014408832 | 170.1463415 | 0.099855462 | 11.07560976 | 0.351748145 | 12.19786503 | 22997.2724 | -5.044616305 | 4.470521844 | 2.744053679 | 0.20472192 | 0.207412767 | 0.006063192 | 0.000508843 | 0.001776237 | 0.016648158 | 0.007824399 | 0.000679878 | 0.010800833 | 0.002386679 | 0.023666372 | 0.000968772 | 0.006472638 | 0.004606116 | 0.012041062 | 0.000806509 | 0.001122243 | 0.000848927 | 0.053891181 | 0.001099121 | 0.056712 | 0.004563711 | 1.20155269 | 0.000805697 | 0.143295701 | 0.000118121 | 0.007467544 | 0.07582991 | FCC | crystal | SS | BCC or FCC | FCC | Acta Materialia, 2017, 122: 448-511.
213 | Al0.25CoCrFeNi | 0.058823529 | 0.235294118 | 0.235294118 | 0.235294118 | 0.235294118 | 0 | 0 | 0 | 0 | 0 | 0 | 0 | 0 | 0 | 0 | 0 | 0 | 0 | 0 | 0 | 0 | 0 | 0 | 0 | 0 | 0 | 0 | 0 | 0 | 0 | 0 | 0 | 0 | 25.47058827 | 0.134743206 | 1.25764706 | 0.034780138 | 1.807647061 | 0.058654175 | 7.941176481 | 0.23842188 | 1816.529414 | 0.155129214 | 3096.94118 | 0.040410391 | 7.881176481 | 0.186346333 | 719.3531184 | 0.077788302 | 467.5882355 | 0.230843184 | 1.223529413 | 0.041480105 | 54.63823536 | 0.13596212 | 7.077647064 | 0.10970795 | 16.55882355 | 0.166396379 | 355.8235298 | 0.064044761 | 411.8823534 | 0.060510323 | 1.651176472 | 0.049849859 | 99.47058827 | 0.348699434 | 1648.864707 | 0.04996359 | 85.52941188 | 0.353635994 | 7.087058829 | 0.109056796 | 11.15482355 | 1.298275286 | 356.2705886 | 0.05752082 | 62.66470596 | 0.533215961 | 2.412352944 | 0.01915681 | 166.8235296 | 0.144395987 | 11.50000001 | 0.384626162 | 12.70766391 | 10505.17079 | -6.754325251 | 3.417638983 | 3.681676515 | 0.31119272 | 0.242377359 | 0.014100906 | 0.001130556 | 0.001569761 | 0.022774147 | 0.013915802 | 0.000573844 | 0.025422938 | 0.002286155 | 0.049610294 | 0.000919118 | 0.015071063 | 0.010028561 | 0.013329193 | 0.001833692 | 0.002557482 | 0.000842839 | 0.109201552 | 0.000938506 | 0.063610066 | 0.009937621 | 1.282744819 | 0.001831834 | 0.145841291 | 0.000266434 | 0.017435452 | 0.077500278 | FCC | crystal | SS | BCC or FCC | FCC | Acta Materialia, 2017, 122: 448-511.
214 | Al0.375CoCrFeNi | 0.085714286 | 0.228571429 | 0.228571429 | 0.228571429 | 0.228571429 | 0 | 0 | 0 | 0 | 0 | 0 | 0 | 0 | 0 | 0 | 0 | 0 | 0 | 0 | 0 | 0 | 0 | 0 | 0 | 0 | 0 | 0 | 0 | 0 | 0 | 0 | 0 | 0 | 25.11428576 | 0.158064659 | 1.262628574 | 0.04117134 | 1.802000004 | 0.060802095 | 7.800000015 | 0.26148818 | 1791.285718 | 0.175480455 | 3088.228578 | 0.043196339 | 7.733142872 | 0.217935261 | 715.3012871 | 0.083880051 | 479.8571439 | 0.267168625 | 1.224000002 | 0.040928961 | 53.84805725 | 0.160654098 | 7.161142872 | 0.126661126 | 16.3914286 | 0.176053307 | 354.0285721 | 0.069993174 | 409.4285722 | 0.069432473 | 1.646000003 | 0.052587874 | 103.3428574 | 0.396443803 | 1653.660003 | 0.051931626 | 83.82857159 | 0.374782154 | 7.170285729 | 0.125966809 | 10.84274288 | 1.327078969 | 354.4742864 | 0.06418628 | 62.08857155 | 0.533172534 | 2.407714291 | 0.022001621 | 164.2285717 | 0.171430262 | 11.8314286 | 0.403053088 | 12.96965377 | 7651.355343 | -7.993469425 | 2.906417016 | 4.205131893 | 0.370222523 | 0.260854199 | 0.019943766 | 0.001542348 | 0.001419349 | 0.032459848 | 0.019678285 | 0.000788657 | 0.036309449 | 0.003179332 | 0.064773729 | 0.000881224 | 0.021336393 | 0.013470248 | 0.014360515 | 0.002547082 | 0.003558988 | 0.000979984 | 0.139117297 | 0.0008332 | 0.069340095 | 0.013349514 | 1.350653822 | 0.002544489 | 0.147706159 | 0.000367778 | 0.024738552 | 0.078450023 | FCC | crystal | SS | BCC or FCC | FCC | Acta Materialia, 2017, 122: 448-511.
215 | Al0.4CoCrFeNi | 0.090909091 | 0.227272727 | 0.227272727 | 0.227272727 | 0.227272727 | 0 | 0 | 0 | 0 | 0 | 0 | 0 | 0 | 0 | 0 | 0 | 0 | 0 | 0 | 0 | 0 | 0 | 0 | 0 | 0 | 0 | 0 | 0 | 0 | 0 | 0 | 0 | 0 | 25.04545452 | 0.16217573 | 1.263590908 | 0.042241983 | 1.800909089 | 0.061192799 | 7.772727264 | 0.265744276 | 1786.409089 | 0.179136636 | 3086.545451 | 0.043696498 | 7.704545446 | 0.223580295 | 714.5185447 | 0.084977854 | 482.2272723 | 0.272956067 | 1.224090908 | 0.040821313 | 53.69540903 | 0.164995541 | 7.177272721 | 0.129476343 | 16.35909089 | 0.177832601 | 353.6818178 | 0.071056146 | 408.954545 | 0.070990966 | 1.644999998 | 0.053082824 | 104.090909 | 0.403825078 | 1654.586362 | 0.052282161 | 83.49999991 | 0.378780436 | 7.18636363 | 0.128774656 | 10.78245453 | 1.332756629 | 354.1272724 | 0.065364682 | 61.97727266 | 0.533139967 | 2.406818179 | 0.022493069 | 163.7272725 | 0.176184896 | 11.89545454 | 0.406034974 | 13.01060934 | 7291.368344 | -8.223140487 | 2.826447003 | 4.292689807 | 0.380212701 | 0.263915408 | 0.021027898 | 0.001614825 | 0.001391367 | 0.034276281 | 0.020747224 | 0.000827878 | 0.038356816 | 0.003341117 | 0.067254936 | 0.000873992 | 0.022500472 | 0.014061325 | 0.014561979 | 0.00267608 | 0.003740568 | 0.001028849 | 0.143787564 | 0.000872705 | 0.070482335 | 0.013935574 | 1.364259476 | 0.002673352 | 0.148052974 | 0.000385934 | 0.02609964 | 0.08065545 | FCC | crystal | SS | BCC or FCC | FCC | Acta Materialia, 2017, 122: 448-511.
216 | Al0.3CoCrFeNiTi0.1 | 0.068181818 | 0.227272727 | 0.227272727 | 0.227272727 | 0.227272727 | 0 | 0 | 0 | 0.022727273 | 0 | 0 | 0 | 0 | 0 | 0 | 0 | 0 | 0 | 0 | 0 | 0 | 0 | 0 | 0 | 0 | 0 | 0 | 0 | 0 | 0 | 0 | 0 | 0 | 25.24999998 | 0.144808231 | 1.264272726 | 0.04403002 | 1.79931818 | 0.063027153 | 7.795454537 | 0.258852071 | 1809.31818 | 0.161962208 | 3103.999997 | 0.046695432 | 7.745454537 | 0.2093699 | 716.3656811 | 0.080522331 | 473.7499995 | 0.244194412 | 1.229545453 | 0.051114322 | 54.17006813 | 0.146314342 | 7.191818175 | 0.135867219 | 16.54090908 | 0.169136469 | 356.6818179 | 0.071724978 | 412.2499996 | 0.067008376 | 1.641590907 | 0.058802343 | 99.24999986 | 0.391152921 | 1643.065907 | 0.059179886 | 92.00000001 | 0.608073336 | 7.200909084 | 0.135166402 | 10.9155909 | 1.309959651 | 357.0272724 | 0.065400699 | 61.18409083 | 0.554198601 | 2.411590907 | 0.020370845 | 164.4999998 | 0.163366952 | 11.56590908 | 0.392552058 | 13.43563247 | 6930.432729 | -8.925619834 | 2.723545765 | 5.026701877 | 0.395116982 | 0.283775269 | 0.016047892 | 0.001200036 | 0.001362533 | 0.025801517 | 0.015994193 | 0.000688865 | 0.028931793 | 0.002560619 | 0.054420693 | 0.000943009 | 0.017175386 | 0.01039541 | 0.013020256 | 0.002173389 | 0.002984458 | 0.000991172 | 0.127551986 | 0.001017424 | 0.254725901 | 0.010302151 | 1.317799257 | 0.002165471 | 0.156772434 | 0.000306122 | 0.019734372 | 0.075492976 | FCC | crystal | SS | BCC or FCC | FCC | Acta Materialia, 2017, 122: 448-511.
217 | AlCo3CuFeNi | 0.142857143 | 0.428571429 | 0 | 0.142857143 | 0.142857143 | 0.142857143 | 0 | 0 | 0 | 0 | 0 | 0 | 0 | 0 | 0 | 0 | 0 | 0 | 0 | 0 | 0 | 0 | 0 | 0 | 0 | 0 | 0 | 0 | 0 | 0 | 0 | 0 | 0 | 25.28571431 | 0.201339318 | 1.27857143 | 0.049724562 | 1.841428573 | 0.052845264 | 8.428571437 | 0.282598847 | 1590.57143 | 0.191347102 | 3077.857146 | 0.055092836 | 7.850000008 | 0.271410619 | 729.1174293 | 0.085739751 | 491.1428576 | 0.339606619 | 1.201428573 | 0.023721685 | 54.55214291 | 0.209854179 | 7.257142864 | 0.156697117 | 14.77142859 | 0.145499036 | 349.0000003 | 0.09931699 | 398.2857147 | 0.106155967 | 1.672857145 | 0.053630464 | 157.857143 | 0.699357241 | 1719.07143 | 0.072113826 | 55.71428577 | 0.447198894 | 7.270000007 | 0.155515866 | 17.52314287 | 0.974965696 | 349.0285718 | 0.09800201 | 68.5285715 | 0.490693878 | 2.381428574 | 0.023586807 | 158.0000002 | 0.228550254 | 14.82857144 | 0.24508413 | 12.26378445 | 4960.010276 | -4.979591847 | 3.917273901 | 6.107579479 | 0.468649113 | 0.333617196 | 0.033725029 | 0.002057143 | 0.002256452 | 0.059260475 | 0.024416391 | 0.001232262 | 0.061486122 | 0.006174216 | 0.097551215 | 0.000147244 | 0.03648853 | 0.020406898 | 0.01085302 | 0.003678131 | 0.004705627 | 0.002100704 | 0.336137378 | 0.002757317 | 0.078445571 | 0.02014459 | 0.540394196 | 0.003628907 | 0.084897781 | 0.000435117 | 0.038478266 | 0.044449244 | FCC | crystal | SS | BCC or FCC | FCC | Acta Materialia, 2017, 122: 448-511.
218 | Al0.2CrCuFeNi2 | 0.038461538 | 0 | 0.192307692 | 0.192307692 | 0.384615385 | 0.192307692 | 0 | 0 | 0 | 0 | 0 | 0 | 0 | 0 | 0 | 0 | 0 | 0 | 0 | 0 | 0 | 0 | 0 | 0 | 0 | 0 | 0 | 0 | 0 | 0 | 0 | 0 | 0 | 26.46153844 | 0.121433712 | 1.258923076 | 0.029369486 | 1.833076921 | 0.056728938 | 8.769230764 | 0.239427088 | 1729.153845 | 0.174694293 | 3046.423074 | 0.048946678 | 8.148076918 | 0.15887625 | 721.2659224 | 0.065474369 | 451.9999994 | 0.204064496 | 1.220769229 | 0.039148644 | 56.57103842 | 0.123596312 | 7.040384607 | 0.092404714 | 16.14230768 | 0.17583359 | 346.2692305 | 0.087516583 | 399.4615381 | 0.092461201 | 1.68153846 | 0.051836104 | 154.230769 | 0.799127173 | 1726.873075 | 0.08115841 | 74.84615379 | 0.504121211 | 7.040384607 | 0.092400515 | 3.551230768 | 0.281714788 | 344.9384612 | 0.078807328 | 82.86538458 | 0.477521886 | 2.407692305 | 0.016981064 | 162.5384614 | 0.139611926 | 12.42692306 | 0.349899169 | 12.00512512 | 13917.90958 | 0.118343208 | 175.4110659 | 5.051329348 | 0.264980222 | 0.290988937 | 0.00995373 | 0.000726953 | 0.001714406 | 0.019177498 | 0.013073327 | 0.000943841 | 0.017195027 | 0.001729334 | 0.037279476 | 0.00081006 | 0.010522042 | 0.006796799 | 0.01401453 | 0.003433629 | 0.004552538 | 0.00100464 | 0.488325754 | 0.003441922 | 0.114870009 | 0.006796799 | 0.033600346 | 0.003220563 | 0.126340144 | 0.000164985 | 0.010902666 | 0.070551198 | FCC | crystal | SS | BCC or FCC | FCC | Journal of Alloys and Compounds, 2013, 557: 77-81.
219 | Al0.4CrCuFeNi2 | 0.074074074 | 0 | 0.185185185 | 0.185185185 | 0.37037037 | 0.185185185 | 0 | 0 | 0 | 0 | 0 | 0 | 0 | 0 | 0 | 0 | 0 | 0 | 0 | 0 | 0 | 0 | 0 | 0 | 0 | 0 | 0 | 0 | 0 | 0 | 0 | 0 | 0 | 25.96296294 | 0.156008252 | 1.265333332 | 0.03859423 | 1.824814813 | 0.060498716 | 8.555555547 | 0.272417883 | 1699.666665 | 0.195555187 | 3036.999997 | 0.050711816 | 7.946296288 | 0.205722813 | 715.942703 | 0.075013963 | 468.481481 | 0.263643279 | 1.22148148 | 0.038509381 | 55.47514809 | 0.159510402 | 7.149999993 | 0.118672212 | 15.94074072 | 0.186244982 | 344.296296 | 0.091181175 | 396.7407403 | 0.097818882 | 1.673703702 | 0.056404544 | 157.2222221 | 0.775361968 | 1730.199998 | 0.080090566 | 73.03703696 | 0.522447747 | 7.149999993 | 0.118669159 | 3.428296293 | 0.339757517 | 343.0296293 | 0.08277928 | 81.37037029 | 0.48631395 | 2.401851849 | 0.020802988 | 159.3333332 | 0.173358478 | 12.82222221 | 0.368034374 | 12.45064037 | 8358.857577 | -1.700960216 | 12.44117187 | 5.609742245 | 0.350432613 | 0.309300077 | 0.018465722 | 0.00128515 | 0.001510641 | 0.031233797 | 0.01507134 | 0.000891496 | 0.03228809 | 0.002768249 | 0.061975575 | 0.000765203 | 0.019541152 | 0.011769117 | 0.015148786 | 0.00354917 | 0.00405949 | 0.001097253 | 0.441566629 | 0.003207301 | 0.112643229 | 0.011769117 | 0.064387801 | 0.002873434 | 0.120618128 | 0.000296083 | 0.02026238 | 0.070692555 | FCC | crystal | SS | BCC or FCC | FCC | Journal of Alloys and Compounds, 2013, 557: 77-81.
220 | Al0.5CrCuFeNi2 | 0.090909091 | 0 | 0.181818182 | 0.181818182 | 0.363636364 | 0.181818182 | 0 | 0 | 0 | 0 | 0 | 0 | 0 | 0 | 0 | 0 | 0 | 0 | 0 | 0 | 0 | 0 | 0 | 0 | 0 | 0 | 0 | 0 | 0 | 0 | 0 | 0 | 0 | 25.72727275 | 0.169905516 | 1.268363638 | 0.041996254 | 1.820909093 | 0.062108124 | 8.454545463 | 0.286917507 | 1685.727274 | 0.204603095 | 3032.545458 | 0.05146717 | 7.850909099 | 0.224810189 | 713.4262734 | 0.078966238 | 476.2727277 | 0.283690723 | 1.221818183 | 0.038200886 | 54.95709096 | 0.173932764 | 7.201818189 | 0.128157599 | 15.84545456 | 0.190840468 | 343.3636367 | 0.092766691 | 395.4545459 | 0.100134933 | 1.670000002 | 0.058336106 | 158.6363638 | 0.764244778 | 1731.772729 | 0.079567422 | 72.18181825 | 0.530996467 | 7.201818189 | 0.128154863 | 3.370181822 | 0.365151216 | 342.1272731 | 0.084492595 | 80.66363644 | 0.490339845 | 2.399090911 | 0.022302295 | 157.818182 | 0.187225274 | 13.00909092 | 0.374614085 | 12.60159592 | 7145.036327 | -2.512396699 | 8.455214874 | 5.81851847 | 0.382449559 | 0.316302777 | 0.022247976 | 0.001513141 | 0.001419783 | 0.037839372 | 0.018126251 | 0.000931134 | 0.039132283 | 0.003298122 | 0.070940985 | 0.00074445 | 0.023556071 | 0.013723815 | 0.015688537 | 0.003700184 | 0.003837894 | 0.00130387 | 0.420896678 | 0.003099998 | 0.116656928 | 0.013723815 | 0.078823707 | 0.002717572 | 0.117929477 | 0.000351088 | 0.024433906 | 0.070646029 | FCC | crystal | SS | BCC or FCC | FCC | Journal of Alloys and Compounds, 2013, 557: 77-81.
221 | Al0.6CrCuFeNi2 | 0.107142857 | 0 | 0.178571429 | 0.178571429 | 0.357142857 | 0.178571429 | 0 | 0 | 0 | 0 | 0 | 0 | 0 | 0 | 0 | 0 | 0 | 0 | 0 | 0 | 0 | 0 | 0 | 0 | 0 | 0 | 0 | 0 | 0 | 0 | 0 | 0 | 0 | 25.50000003 | 0.182288172 | 1.271285716 | 0.044886672 | 1.817142859 | 0.063565101 | 8.357142866 | 0.300363818 | 1672.285716 | 0.212912807 | 3028.250003 | 0.052149936 | 7.75892858 | 0.241972045 | 710.999715 | 0.082503437 | 483.7857146 | 0.299785834 | 1.222142858 | 0.037899457 | 54.45753578 | 0.186783884 | 7.251785721 | 0.136091131 | 15.75357144 | 0.195087693 | 342.464286 | 0.094211162 | 394.2142861 | 0.102246866 | 1.666428573 | 0.06007742 | 160.0000002 | 0.753590735 | 1733.289287 | 0.079051571 | 71.35714295 | 0.539171699 | 7.251785721 | 0.136088636 | 3.314142861 | 0.388774796 | 341.2571432 | 0.086051687 | 79.98214292 | 0.494139611 | 2.396428574 | 0.023610998 | 156.357143 | 0.199689933 | 13.18928572 | 0.379941322 | 12.71996565 | 6313.223002 | -3.265306106 | 6.514371446 | 5.994159086 | 0.409921957 | 0.322328973 | 0.025745592 | 0.001712324 | 0.001392275 | 0.044026486 | 0.020939528 | 0.000969164 | 0.045548786 | 0.003775124 | 0.078164184 | 0.000724711 | 0.027273419 | 0.015387727 | 0.016210179 | 0.0038454 | 0.00363112 | 0.001488672 | 0.401785714 | 0.002998685 | 0.120605554 | 0.015387727 | 0.092667256 | 0.00260461 | 0.115347077 | 0.000400024 | 0.028299369 | 0.070534833 | FCC | crystal | SS | BCC or FCC | FCC | Journal of Alloys and Compounds, 2013, 557: 77-81.
222 | Al0.7CrCuFeNi2 | 0.122807018 | 0 | 0.175438597 | 0.175438597 | 0.350877193 | 0.175438597 | 0 | 0 | 0 | 0 | 0 | 0 | 0 | 0 | 0 | 0 | 0 | 0 | 0 | 0 | 0 | 0 | 0 | 0 | 0 | 0 | 0 | 0 | 0 | 0 | 0 | 0 | 0 | 25.2807018 | 0.193465003 | 1.274105266 | 0.047380989 | 1.813508775 | 0.064887864 | 8.263157909 | 0.312902478 | 1659.315793 | 0.22058316 | 3024.105269 | 0.052767657 | 7.670175452 | 0.257604711 | 708.6582996 | 0.08569123 | 491.0350888 | 0.312910144 | 1.222456143 | 0.037604841 | 53.97550887 | 0.198386676 | 7.300000016 | 0.142825558 | 15.66491231 | 0.199022042 | 341.5964919 | 0.095529028 | 393.0175446 | 0.104177219 | 1.662982459 | 0.061653575 | 161.3157899 | 0.743368643 | 1734.752635 | 0.078543052 | 70.56140365 | 0.546997197 | 7.300000016 | 0.142823253 | 3.26007018 | 0.410934262 | 340.4175445 | 0.087473208 | 79.32456153 | 0.49772711 | 2.393859654 | 0.024766208 | 154.9473687 | 0.211017435 | 13.36315792 | 0.384235264 | 12.81236308 | 5707.17242 | -3.96429672 | 5.362806544 | 6.143219638 | 0.433861192 | 0.327584957 | 0.028979528 | 0.001886027 | 0.001546501 | 0.049822313 | 0.023529683 | 0.001005603 | 0.05156512 | 0.004204193 | 0.083941191 | 0.000705917 | 0.030714849 | 0.016799834 | 0.016713905 | 0.003984876 | 0.003570889 | 0.001653802 | 0.384077412 | 0.00290291 | 0.124488093 | 0.016799834 | 0.105950049 | 0.002721859 | 0.112865027 | 0.00044351 | 0.031880865 | 0.070367453 | FCC | crystal | SS | BCC or FCC | FCC | Journal of Alloys and Compounds, 2013, 557: 77-81.
223 | CoCrCuFeMnNi | 0 | 0.166666667 | 0.166666667 | 0.166666667 | 0.166666667 | 0.166666667 | 0.166666667 | 0 | 0 | 0 | 0 | 0 | 0 | 0 | 0 | 0 | 0 | 0 | 0 | 0 | 0 | 0 | 0 | 0 | 0 | 0 | 0 | 0 | 0 | 0 | 0 | 0 | 0 | 26.50000005 | 0.064446231 | 1.269166669 | 0.029966526 | 1.788333337 | 0.075948118 | 8.500000017 | 0.200920603 | 1727.333337 | 0.148234596 | 2938.500006 | 0.102511713 | 8.205000016 | 0.087838081 | 729.2703348 | 0.051235918 | 437.8333342 | 0.066306312 | 1.233333336 | 0.040178564 | 57.32516678 | 0.063476142 | 7.006666681 | 0.040043978 | 15.6666667 | 0.169185731 | 326.5000007 | 0.166001462 | 381.3333341 | 0.142774487 | 1.66666667 | 0.043497126 | 128.6166669 | 0.97402282 | 1670.06667 | 0.089540362 | 329.0000007 | 1.730856482 | 6.018333345 | 0.346027666 | 10.73833335 | 1.15280693 | 327.8500007 | 0.15777308 | 62.35000012 | 0.707516751 | 2.420000005 | 0.011441631 | 158.3333337 | 0.138452068 | 13.55000003 | 0.37308323 | 14.89668824 | 16588.87545 | 1.44444445 | 17.8141473 | 3.868464894 | 0.246848381 | 0.254783738 | 0.001483327 | 0.000676071 | 0.002960202 | 0.014417532 | 0.011445993 | 0.007053261 | 0.00255049 | 0.001829252 | 0.002426874 | 0.000486973 | 0.001962706 | 0.000589391 | 0.015863135 | 0.017732975 | 0.011537978 | 0.000682667 | 0.742028512 | 0.004950662 | 2.487413881 | 0.098570176 | 1.012067258 | 0.016084977 | 0.166666667 | 4.55e-05 | 0.00976916 | 0.067920735 | FCC | crystal | SS | BCC or FCC | FCC | Acta Materialia, 2017, 122: 448-511.
224 | CoCrCu0.5FeNi | 0 | 0.222222222 | 0.222222222 | 0.222222222 | 0.222222222 | 0.111111111 | 0 | 0 | 0 | 0 | 0 | 0 | 0 | 0 | 0 | 0 | 0 | 0 | 0 | 0 | 0 | 0 | 0 | 0 | 0 | 0 | 0 | 0 | 0 | 0 | 0 | 0 | 0 | 26.55555553 | 0.061777502 | 1.250222221 | 0.008353125 | 1.828888887 | 0.051708196 | 8.555555547 | 0.191750949 | 1814.666665 | 0.129221408 | 3084.555552 | 0.042534115 | 8.286666658 | 0.085826042 | 730.1348882 | 0.058100816 | 434.5555551 | 0.047510031 | 1.222222221 | 0.040226631 | 57.16444439 | 0.060755873 | 6.918888882 | 0.038205805 | 16.49999998 | 0.155568673 | 353.1111108 | 0.069950156 | 408.444444 | 0.068007617 | 1.672222221 | 0.04319448 | 125.3333332 | 0.776941777 | 1673.877776 | 0.072754229 | 81.22222214 | 0.42120292 | 6.92666666 | 0.037387728 | 10.94222221 | 1.284162774 | 353.5444441 | 0.064355803 | 69.97777771 | 0.519887095 | 2.417777775 | 0.010459381 | 168.8888887 | 0.076156822 | 11.4111111 | 0.32521617 | 13.14521343 | 188395.1393 | 0.49382716 | 48.30471585 | 3.534533589 | 0.074382522 | 0.237606369 | 0.002058009 | 5.49e-05 | 0.001895025 | 0.019827215 | 0.009006838 | 0.000738993 | 0.003892038 | 0.00248861 | 0.001444946 | 0.000899908 | 0.001816583 | 0.000502127 | 0.013059892 | 0.002513654 | 0.003305103 | 0.001000823 | 0.53362507 | 0.003199003 | 0.080145986 | 0.000524976 | 1.279653424 | 0.002520102 | 0.133693813 | 3.95e-05 | 0.003251 | 0.072350549 | FCC | crystal | SS | BCC or FCC | FCC | Acta Materialia, 2017, 122: 448-511.
225 | CoCrCu0.75FeNi | 0 | 0.210526316 | 0.210526316 | 0.210526316 | 0.210526316 | 0.157894737 | 0 | 0 | 0 | 0 | 0 | 0 | 0 | 0 | 0 | 0 | 0 | 0 | 0 | 0 | 0 | 0 | 0 | 0 | 0 | 0 | 0 | 0 | 0 | 0 | 0 | 0 | 0 | 26.68421055 | 0.063239525 | 1.251684212 | 0.009513399 | 1.832631581 | 0.050968157 | 8.684210535 | 0.194317813 | 1790.631581 | 0.139606162 | 3071.315793 | 0.045422812 | 8.32105264 | 0.085019088 | 730.9426323 | 0.056682918 | 431.9473689 | 0.053109169 | 1.222105264 | 0.039159579 | 57.50031585 | 0.063799838 | 6.928947375 | 0.037640109 | 16.32105265 | 0.159991308 | 350.3157898 | 0.07652355 | 404.7368425 | 0.077283444 | 1.676315791 | 0.043200504 | 139.7894738 | 0.807591993 | 1688.826317 | 0.079601962 | 77.84210534 | 0.465754711 | 6.935789481 | 0.036768621 | 10.56526317 | 1.303328406 | 350.7421056 | 0.071663683 | 72.52631586 | 0.510493916 | 2.415789476 | 0.010770551 | 167.3684212 | 0.084145209 | 11.67894738 | 0.324226286 | 13.33206521 | 147307.8931 | 1.994459838 | 11.96956517 | 3.857147108 | 0.084952266 | 0.249873635 | 0.002130251 | 6.98e-05 | 0.001868085 | 0.020113093 | 0.009954406 | 0.000950658 | 0.003889694 | 0.002401865 | 0.001865213 | 0.000855274 | 0.001929179 | 0.000503775 | 0.013802058 | 0.003257293 | 0.004292927 | 0.001013613 | 0.547102168 | 0.004008115 | 0.096459937 | 0.000523285 | 1.337958282 | 0.003265715 | 0.129245121 | 4.22e-05 | 0.004222018 | 0.070928947 | FCC | crystal | SS | BCC or FCC | FCC | Intermetallics, 2016, 71: 76-87.
226 | Co0.25Cr0.25FeMn | 0 | 0.1 | 0.1 | 0.4 | 0 | 0.4 | 0 | 0 | 0 | 0 | 0 | 0 | 0 | 0 | 0 | 0 | 0 | 0 | 0 | 0 | 0 | 0 | 0 | 0 | 0 | 0 | 0 | 0 | 0 | 0 | 0 | 0 | 0 | 27.1 | 0.062730627 | 1.2576 | 0.013504709 | 1.846 | 0.037702519 | 9.1 | 0.186813187 | 1662.4 | 0.163418198 | 3001.2 | 0.050146508 | 8.331 | 0.074557106 | 744.5063 | 0.0423559 | 420.6 | 0.071731298 | 1.232 | 0.023186456 | 58.8493 | 0.070332342 | 7.07 | 0.01968037 | 14.43 | 0.152839257 | 330.2 | 0.079329667 | 383.5 | 0.098393578 | 1.682 | 0.037956932 | 211 | 0.732054919 | 1731.78 | 0.107551113 | 64.6 | 0.648686238 | 7.073 | 0.018412895 | 6.566 | 1.557404844 | 332.04 | 0.081872011 | 66.44 | 0.69152969 | 2.413 | 0.012300723 | 158 | 0.097229693 | 13.11 | 0.264507533 | 9.923171408 | 54410.16761 | 10.72 | 1.538832103 | 3.865730461 | 0.122802016 | 0.259620195 | 0.001966204 | 0.000105253 | 0.001015225 | 0.017437508 | 0.013411527 | 0.001256383 | 0.002137471 | 0.001514983 | 0.002865639 | 0.000304647 | 0.002547786 | 0.000320097 | 0.017694762 | 0.003345952 | 0.005630566 | 0.000653771 | 0.320936187 | 0.0068195 | 0.217174515 | 0.000278106 | 2.176735496 | 0.003655048 | 0.244646512 | 7.48e-05 | 0.005191476 | 0.039217593 | FCC | crystal | SS | BCC or FCC | FCC | Acta Materialia, 2017, 122: 448-511.
227 | CoCrFeMnNbNi | 0 | 0.166666667 | 0.166666667 | 0.166666667 | 0.166666667 | 0 | 0.166666667 | 0 | 0 | 0 | 0 | 0 | 0.166666667 | 0 | 0 | 0 | 0 | 0 | 0 | 0 | 0 | 0 | 0 | 0 | 0 | 0 | 0 | 0 | 0 | 0 | 0 | 0 | 0 | 28.50000006 | 0.201308941 | 1.294333336 | 0.054946307 | 1.738333337 | 0.080907016 | 7.500000015 | 0.227710017 | 1959.333337 | 0.206252721 | 3302.000007 | 0.248759196 | 8.145000016 | 0.082288827 | 713.7116681 | 0.064238651 | 417.8333342 | 0.168487874 | 1.290000003 | 0.101072905 | 62.21850012 | 0.223773331 | 7.626666682 | 0.191310291 | 17.95000004 | 0.257550982 | 391.5000008 | 0.366764348 | 447.1666676 | 0.307674981 | 1.580000003 | 0.106597511 | 70.95000014 | 0.4505031 | 1573.750003 | 0.073280593 | 351.1666674 | 1.592903961 | 6.64666668 | 0.416675712 | 10.30000002 | 1.229242901 | 391.4666674 | 0.355852303 | 56.96666678 | 0.677017244 | 2.450000005 | 0.021853576 | 163.3333337 | 0.125804367 | 12.01666669 | 0.442423662 | 14.89668824 | 4934.15419 | -13.77777783 | 2.118453225 | 8.327528875 | 0.453608703 | 0.350989692 | 0.032061147 | 0.001804167 | 0.001956307 | 0.018518519 | 0.027140569 | 0.044802488 | 0.002291254 | 0.001240812 | 0.02229866 | 0.007301244 | 0.040544569 | 0.029402447 | 0.040514117 | 0.096888869 | 0.068098203 | 0.008178444 | 0.132453979 | 0.002526159 | 2.107808455 | 0.104246583 | 1.136786372 | 0.09180178 | 0.166666667 | 0.000335971 | 0.011731223 | 0.10822572 | FCC | crystal | SS | BCC or FCC | FCC | Acta Materialia, 2017, 122: 448-511.
228 | CoCr0.4Fe8Mn5.4Ni5.2 | 0 | 0.05 | 0.02 | 0.4 | 0.26 | 0 | 0.27 | 0 | 0 | 0 | 0 | 0 | 0 | 0 | 0 | 0 | 0 | 0 | 0 | 0 | 0 | 0 | 0 | 0 | 0 | 0 | 0 | 0 | 0 | 0 | 0 | 0 | 0 | 26.26 | 0.044611377 | 1.27239 | 0.037157749 | 1.7743 | 0.080562662 | 8.26 | 0.141827454 | 1715.81 | 0.079414743 | 2931.02 | 0.124537953 | 8.0713 | 0.072267178 | 741.3814 | 0.030586676 | 454.4 | 0.035453885 | 1.2335 | 0.037667086 | 56.41801 | 0.029530583 | 7.012 | 0.041914539 | 14.776 | 0.123611165 | 322.01 | 0.196915476 | 383.17 | 0.163275981 | 1.6592 | 0.035744537 | 64.219 | 0.54347481 | 1602.182 | 0.059261476 | 494.6 | 1.359489446 | 5.4083 | 0.453562612 | 7.7044 | 1.051666008 | 322.875 | 0.184789504 | 39.871 | 1.137222144 | 2.4305 | 0.008578753 | 159.4 | 0.153110019 | 14.811 | 0.294969689 | 10.79408708 | 7817.846085 | -3.5788 | 5.175087334 | 1.903616376 | 0.292110402 | 0.179326954 | 0.001141517 | 0.00100452 | 0.004314875 | 0.011537501 | 0.003552382 | 0.011202216 | 0.00280737 | 0.000323525 | 0.000791329 | 0.000689037 | 0.000422763 | 0.000941704 | 0.006997208 | 0.027096334 | 0.019196743 | 0.000778659 | 0.209134473 | 0.00230386 | 1.348635106 | 0.149048267 | 0.732836057 | 0.024306272 | 0.850900764 | 4.09e-05 | 0.016496035 | 0.058412712 | FCC | crystal | SS | BCC or FCC | FCC | Acta Materialia, 2017, 122: 448-511.
229 | Co1.5Cr0.5FeMn0.5Ni | 0 | 0.333333333 | 0.111111111 | 0.222222222 | 0.222222222 | 0 | 0.111111111 | 0 | 0 | 0 | 0 | 0 | 0 | 0 | 0 | 0 | 0 | 0 | 0 | 0 | 0 | 0 | 0 | 0 | 0 | 0 | 0 | 0 | 0 | 0 | 0 | 0 | 0 | 26.44444442 | 0.04753659 | 1.258444443 | 0.025893325 | 1.814444443 | 0.065061237 | 8.444444436 | 0.148864586 | 1786.777776 | 0.09052647 | 3057.555552 | 0.087350599 | 8.306666658 | 0.079170009 | 738.948777 | 0.045942685 | 441.8888884 | 0.040248613 | 1.216666665 | 0.04045157 | 56.97877772 | 0.0409082 | 6.883333326 | 0.041431961 | 16.03333332 | 0.132730892 | 348.2222219 | 0.136901016 | 405.3333329 | 0.111290484 | 1.671111109 | 0.036936022 | 82.41111103 | 0.333906532 | 1630.377776 | 0.048682365 | 249.3333331 | 1.917325782 | 6.233333327 | 0.277153967 | 15.78888887 | 0.978427782 | 348.8666663 | 0.129382447 | 56.7555555 | 0.667003669 | 2.419999998 | 0.009342052 | 168.8888887 | 0.109692974 | 12.88888888 | 0.310763606 | 12.66184843 | 18885.19505 | -3.506172832 | 6.452593883 | 1.792350492 | 0.220430119 | 0.170516595 | 0.000949399 | 0.00058811 | 0.002360147 | 0.009310557 | 0.005381366 | 0.006222323 | 0.002007941 | 0.001507756 | 0.000783681 | 0.000521257 | 0.000849717 | 0.000510709 | 0.008623368 | 0.015065069 | 0.010454614 | 0.000495232 | 0.09131799 | 0.001257041 | 3.260567301 | 0.067081923 | 0.612990889 | 0.013781824 | 0.210546463 | 2.28e-05 | 0.009310557 | 0.051926361 | FCC | crystal | SS | BCC or FCC | FCC | npj Computational Materials, 2020, 6(1): 1-8.
230 | CoCr0.75FeMn0.75Ni | 0 | 0.222222222 | 0.166666667 | 0.222222222 | 0.222222222 | 0 | 0.166666667 | 0 | 0 | 0 | 0 | 0 | 0 | 0 | 0 | 0 | 0 | 0 | 0 | 0 | 0 | 0 | 0 | 0 | 0 | 0 | 0 | 0 | 0 | 0 | 0 | 0 | 0 | 26.16666667 | 0.052908432 | 1.263833333 | 0.030616628 | 1.783888889 | 0.074652831 | 8.166666665 | 0.169522936 | 1795.833333 | 0.109425149 | 2995.222222 | 0.1029003 | 8.138888888 | 0.085204339 | 730.5787222 | 0.052463847 | 446.6666667 | 0.040319232 | 1.229444445 | 0.042994692 | 56.37144444 | 0.044350894 | 6.952222223 | 0.043225007 | 16.10555556 | 0.153036959 | 337.6111111 | 0.162193106 | 395.6666666 | 0.132697476 | 1.657777778 | 0.040492781 | 76.94999997 | 0.41312031 | 1619.466667 | 0.051856144 | 338.7777783 | 1.666368939 | 5.967777776 | 0.345376664 | 12.56666666 | 1.087069643 | 338.7166666 | 0.153103889 | 53.24999998 | 0.750600525 | 2.425555556 | 0.009543136 | 164.4444444 | 0.128556065 | 12.92222222 | 0.378318221 | 13.3021624 | 14190.8214 | -4.074074076 | 5.863532717 | 2.099576218 | 0.251013997 | 0.18408706 | 0.00114271 | 0.000774725 | 0.002865051 | 0.011731223 | 0.00762704 | 0.008122422 | 0.002265423 | 0.001885669 | 0.000873339 | 0.0005489 | 0.001004095 | 0.00060324 | 0.0124081 | 0.020226093 | 0.013997942 | 0.000687711 | 0.134980508 | 0.001510855 | 2.309947702 | 0.098069255 | 0.85387375 | 0.018456608 | 0.270497966 | 2.47e-05 | 0.012174337 | 0.076903039 | FCC | crystal | SS | BCC or FCC | FCC | npj Computational Materials, 2020, 6(1): 1-8.
231 | CoCr1.25FeMn0.25Ni | 0 | 0.222222222 | 0.277777778 | 0.222222222 | 0.222222222 | 0 | 0.055555556 | 0 | 0 | 0 | 0 | 0 | 0 | 0 | 0 | 0 | 0 | 0 | 0 | 0 | 0 | 0 | 0 | 0 | 0 | 0 | 0 | 0 | 0 | 0 | 0 | 0 | 0 | 26.05555555 | 0.057884315 | 1.252611111 | 0.019073181 | 1.796111111 | 0.063997327 | 8.055555554 | 0.18722582 | 1869.277778 | 0.108460795 | 3063 | 0.066996471 | 8.107777777 | 0.089813848 | 723.4226111 | 0.062879656 | 443.3333334 | 0.031712927 | 1.230555556 | 0.044052195 | 56.04455555 | 0.050601742 | 6.938888889 | 0.041046552 | 16.91666667 | 0.15214898 | 350.8333333 | 0.102252601 | 408.5555555 | 0.082271637 | 1.653333333 | 0.043522244 | 86.53888885 | 0.23627883 | 1628.533333 | 0.046388292 | 175.4444451 | 1.975423664 | 6.616666664 | 0.195645093 | 11.43333333 | 1.222088232 | 351.861111 | 0.094616765 | 60.39444442 | 0.58423997 | 2.425555556 | 0.009543136 | 168.8888889 | 0.085778979 | 11.05555556 | 0.394320939 | 12.62987581 | 34717.84807 | -4.074074076 | 5.794874061 | 1.89367943 | 0.163555088 | 0.171358938 | 0.001728842 | 0.000335826 | 0.001595211 | 0.018086934 | 0.007675284 | 0.003146941 | 0.003559335 | 0.002642116 | 0.000563941 | 0.000884647 | 0.001449542 | 0.0005618 | 0.012463566 | 0.007726141 | 0.005415319 | 0.000885218 | 0.046109016 | 0.001298077 | 3.662747958 | 0.03466559 | 1.128647266 | 0.007108338 | 0.162250641 | 2.82e-05 | 0.004655279 | 0.086113426 | FCC | crystal | SS | BCC or FCC | FCC | npj Computational Materials, 2020, 6(1): 1-8.
232 | CoCrFe0.5Mn0.5Ni1.5 | 0 | 0.222222222 | 0.222222222 | 0.111111111 | 0.333333333 | 0 | 0.111111111 | 0 | 0 | 0 | 0 | 0 | 0 | 0 | 0 | 0 | 0 | 0 | 0 | 0 | 0 | 0 | 0 | 0 | 0 | 0 | 0 | 0 | 0 | 0 | 0 | 0 | 0 | 26.33333331 | 0.059372351 | 1.258777777 | 0.025727966 | 1.798888887 | 0.0721691 | 8.333333325 | 0.18761663 | 1823.333332 | 0.112781222 | 3034.888886 | 0.087909365 | 8.23777777 | 0.09042733 | 724.1854437 | 0.056017402 | 444.444444 | 0.0364057 | 1.222222221 | 0.046247627 | 56.52444439 | 0.049234081 | 6.889999993 | 0.044593009 | 16.88888887 | 0.140213406 | 347.6666663 | 0.137956708 | 403.8888885 | 0.112262991 | 1.667777776 | 0.045116597 | 83.07777769 | 0.328373119 | 1645.233332 | 0.052180198 | 254.1111109 | 1.875387237 | 6.235555549 | 0.277836035 | 12.21444443 | 1.121250961 | 347.5999997 | 0.128808549 | 67.52222215 | 0.567812962 | 2.421111109 | 0.009821448 | 167.7777776 | 0.111604633 | 12.16666665 | 0.389946852 | 12.66184843 | 19128.73309 | -4.839506163 | 4.770480602 | 2.226391112 | 0.216139869 | 0.18813004 | 0.001744735 | 0.000583527 | 0.002126962 | 0.017422222 | 0.008503161 | 0.005926117 | 0.003595056 | 0.002155099 | 0.000671674 | 0.000899908 | 0.001426307 | 0.00063195 | 0.010159376 | 0.014982574 | 0.010286293 | 0.000928046 | 0.0914691 | 0.001430186 | 3.116941106 | 0.067095646 | 0.929861081 | 0.013597689 | 0.144634352 | 3.16e-05 | 0.009010326 | 0.079271074 | FCC | crystal | SS | BCC or FCC | FCC | npj Computational Materials, 2020, 6(1): 1-8.
233 | CoCrFeMnNiV0.25 | 0 | 0.190476191 | 0.190476191 | 0.190476191 | 0.190476191 | 0 | 0.190476191 | 0.047619048 | 0 | 0 | 0 | 0 | 0 | 0 | 0 | 0 | 0 | 0 | 0 | 0 | 0 | 0 | 0 | 0 | 0 | 0 | 0 | 0 | 0 | 0 | 0 | 0 | 0 | 25.85714293 | 0.058816646 | 1.26971429 | 0.032875112 | 1.759523815 | 0.078486305 | 7.85714288 | 0.193560235 | 1819.380958 | 0.123344393 | 2993.904771 | 0.11794692 | 7.965714309 | 0.100468198 | 722.4508593 | 0.058585608 | 450.3333347 | 0.044408022 | 1.24571429 | 0.054758424 | 55.83628588 | 0.048996558 | 7.049523831 | 0.058182979 | 16.49523815 | 0.176860119 | 337.5714296 | 0.184116072 | 395.9523822 | 0.152938914 | 1.640476195 | 0.048126286 | 72.27619068 | 0.476706031 | 1603.047624 | 0.057195465 | 382.2857154 | 1.547580428 | 5.943809542 | 0.379615349 | 11.79428575 | 1.093468672 | 317.507239 | 0.280122868 | 51.11428587 | 0.759212041 | 2.427619055 | 0.009333368 | 161.9047624 | 0.134267202 | 12.74285718 | 0.416441217 | 14.33534879 | 13263.97734 | -5.297052191 | 4.923768857 | 2.929101854 | 0.265170588 | 0.216020948 | 0.001308176 | 0.000761562 | 0.002700954 | 0.01416765 | 0.007483258 | 0.009253953 | 0.00267669 | 0.001766917 | 0.000808156 | 0.001158312 | 0.000901021 | 0.001546658 | 0.011227341 | 0.02310537 | 0.016054276 | 0.00084902 | 0.152053014 | 0.001666689 | 1.932659556 | 0.111804853 | 0.883812674 | 0.047483565 | 0.270263198 | 2.47e-05 | 0.012759928 | 0.09411223 | FCC | crystal | SS | BCC or FCC | FCC | Acta Materialia, 2017, 122: 448-511.
234 | CoCrFeMo0.3Ni | 0 | 0.23255814 | 0.23255814 | 0.23255814 | 0.23255814 | 0 | 0 | 0 | 0 | 0.069767442 | 0 | 0 | 0 | 0 | 0 | 0 | 0 | 0 | 0 | 0 | 0 | 0 | 0 | 0 | 0 | 0 | 0 | 0 | 0 | 0 | 0 | 0 | 0 | 27.34883726 | 0.155707472 | 1.254860468 | 0.02377732 | 1.843720934 | 0.069034116 | 8.093023272 | 0.1899597 | 1943.209306 | 0.161386745 | 3241.302332 | 0.144404245 | 8.346279086 | 0.103042852 | 725.1536759 | 0.061324404 | 427.5116288 | 0.116053059 | 1.23906977 | 0.063495607 | 59.12837221 | 0.17655673 | 7.068372107 | 0.096899793 | 18.25581399 | 0.294970071 | 376.5116287 | 0.16830295 | 434.1162799 | 0.144797824 | 1.637209306 | 0.070166716 | 94.3488374 | 0.151364231 | 1632.90698 | 0.044863231 | 86.50465134 | 0.324049921 | 7.079069782 | 0.096870746 | 11.19302328 | 1.280603356 | 376.7906984 | 0.164481729 | 64.48139548 | 0.510248451 | 2.42441861 | 0.009510442 | 176.5116283 | 0.094550066 | 10.35813956 | 0.352637261 | 12.82528553 | 22685.12893 | -4.153596555 | 6.000152848 | 1.788112235 | 0.211463558 | 0.163315742 | 0.020022544 | 0.000518121 | 0.002309184 | 0.015554573 | 0.016772919 | 0.01853572 | 0.004463454 | 0.002310808 | 0.011893333 | 0.002218051 | 0.027056207 | 0.007461907 | 0.065911707 | 0.024581358 | 0.018722192 | 0.002959671 | 0.015625907 | 0.001257894 | 0.058794711 | 0.007499367 | 1.255499284 | 0.024046907 | 0.133097877 | 2.59e-05 | 0.00640656 | 0.064573942 | FCC | crystal | SS | BCC or FCC | FCC | Acta Materialia, 2017, 122: 448-511.
235 | Co1.5CrFeMo0.1Ni1.5Ti0.5 | 0 | 0.267857143 | 0.178571429 | 0.178571429 | 0.267857143 | 0 | 0 | 0 | 0.089285714 | 0.017857143 | 0 | 0 | 0 | 0 | 0 | 0 | 0 | 0 | 0 | 0 | 0 | 0 | 0 | 0 | 0 | 0 | 0 | 0 | 0 | 0 | 0 | 0 | 0 | 26.37500003 | 0.106653876 | 1.268357144 | 0.049382423 | 1.814464288 | 0.071342421 | 8.053571437 | 0.233974522 | 1874.125002 | 0.113442464 | 3201.464289 | 0.086360253 | 8.030000009 | 0.162952582 | 724.9052864 | 0.061314303 | 443.321429 | 0.084000324 | 1.241250001 | 0.0761115 | 56.75151792 | 0.112765549 | 7.226428578 | 0.158865263 | 17.38392859 | 0.188652637 | 372.8571432 | 0.103751153 | 428.3750004 | 0.084912343 | 1.636607145 | 0.078591177 | 86.50000012 | 0.257209196 | 1618.732145 | 0.074027442 | 111.9625 | 0.836396722 | 7.236607149 | 0.158175959 | 12.76785715 | 1.160038419 | 372.2410718 | 0.099038416 | 63.31071435 | 0.573522373 | 2.422321431 | 0.010111889 | 169.2857145 | 0.126230171 | 10.90714287 | 0.298009454 | 13.37355853 | 5484.059935 | -10.64413265 | 2.354698239 | 6.707976345 | 0.442800849 | 0.32209719 | 0.006267107 | 0.002081142 | 0.002042946 | 0.022619375 | 0.005308972 | 0.005097755 | 0.017254417 | 0.001763405 | 0.003360701 | 0.003303317 | 0.008519135 | 0.019922899 | 0.020478219 | 0.006627126 | 0.005175788 | 0.003341447 | 0.049644277 | 0.003252057 | 0.590928406 | 0.019748592 | 0.980822275 | 0.006568304 | 0.158422043 | 2.33e-05 | 0.01095069 | 0.054165891 | FCC | crystal | SS | BCC or FCC | FCC | Acta Materialia, 2017, 122: 448-511.
236 | CoCuFeMnNi | 0 | 0.2 | 0 | 0.2 | 0 | 0.2 | 0.2 | 0 | 0.2 | 0 | 0 | 0 | 0 | 0 | 0 | 0 | 0 | 0 | 0 | 0 | 0 | 0 | 0 | 0 | 0 | 0 | 0 | 0 | 0 | 0 | 0 | 0 | 0 | 25.8 | 0.08973517 | 1.3164 | 0.062425465 | 1.74 | 0.092455529 | 7.8 | 0.296816331 | 1679.4 | 0.125646939 | 3012.2 | 0.136255316 | 7.526 | 0.214342418 | 728.8874 | 0.052927439 | 451.6 | 0.105600072 | 1.282 | 0.082018343 | 56.2258 | 0.091586236 | 7.772 | 0.186645058 | 15 | 0.144283671 | 333.4 | 0.209018379 | 386.2 | 0.175597184 | 1.602 | 0.093624636 | 121.74 | 1.177137152 | 1597.32 | 0.132600927 | 434.8 | 1.375353755 | 6.586 | 0.450292603 | 12.586 | 1.021600377 | 334.68 | 0.200061804 | 41.08 | 1.085515507 | 2.426 | 0.012664709 | 144 | 0.18941919 | 14.32 | 0.312343716 | 13.3808668 | 3433.686751 | -7.2 | 3.121087182 | 7.308625042 | 0.520276842 | 0.355165865 | 0.004338682 | 0.002446679 | 0.002642357 | 0.047468771 | 0.007325098 | 0.010138599 | 0.03233251 | 0.001848536 | 0.005140428 | 0.004770724 | 0.004420247 | 0.027234707 | 0.012168889 | 0.023137952 | 0.014840104 | 0.00619731 | 1.044876502 | 0.010191765 | 1.436322212 | 0.124487237 | 0.764925138 | 0.021089668 | 0.708521146 | 7.19e-05 | 0.0125 | 0.053119831 | FCC | crystal | SS | BCC or FCC | FCC | Acta Materialia, 2017, 122: 448-511.
237 | CoCuFeMnNiSn0.03 | 0 | 0.198807157 | 0 | 0.198807157 | 0.198807157 | 0.198807157 | 0.198807157 | 0 | 0 | 0 | 0 | 0 | 0 | 0 | 0 | 0 | 0.005964215 | 0 | 0 | 0 | 0 | 0 | 0 | 0 | 0 | 0 | 0 | 0 | 0 | 0 | 0 | 0 | 0 | 27.13717695 | 0.083416817 | 1.27526839 | 0.037943632 | 1.814870775 | 0.074338349 | 8.970178925 | 0.162940393 | 1630.049701 | 0.117869361 | 2936.932406 | 0.112035457 | 8.401332008 | 0.073492271 | 744.3360696 | 0.022499628 | 434.3558648 | 0.080860304 | 1.221073559 | 0.03717783 | 58.75075548 | 0.094139557 | 7.017634198 | 0.110182011 | 14.65407554 | 0.12128119 | 323.7972167 | 0.18202041 | 377.7455268 | 0.156877494 | 1.688190855 | 0.035346691 | 135.1312127 | 1.005514931 | 1684.324851 | 0.095017847 | 367.2564612 | 1.67354736 | 5.838767399 | 0.400914076 | 12.19657654 | 1.068020308 | 324.3884692 | 0.172519095 | 62.23041751 | 0.776094823 | 2.414035785 | 0.010959982 | 157.4035785 | 0.159695527 | 15.32007952 | 0.234455005 | 13.60447962 | 9449.397799 | 1.772268971 | 12.51276093 | 3.612585039 | 0.315983233 | 0.253453953 | 0.004233345 | 0.000682712 | 0.004234564 | 0.010179942 | 0.005537667 | 0.008378791 | 0.00244312 | 0.000262794 | 0.002566954 | 0.000633461 | 0.006212104 | 0.010412451 | 0.006000759 | 0.020429475 | 0.013040527 | 0.000542545 | 0.763804535 | 0.005244856 | 2.239951395 | 0.11541681 | 0.835516588 | 0.018288985 | 0.198807157 | 4.41e-05 | 0.011226106 | 0.034477876 | FCC | crystal | SS | BCC or FCC | FCC | Acta Materialia, 2017, 122: 448-511.
238 | CoCuFeNi | 0 | 0.25 | 0 | 0.25 | 0.25 | 0.25 | 0 | 0 | 0 | 0 | 0 | 0 | 0 | 0 | 0 | 0 | 0 | 0 | 0 | 0 | 0 | 0 | 0 | 0 | 0 | 0 | 0 | 0 | 0 | 0 | 0 | 0 | 0 | 27.5 | 0.040655781 | 1.254 | 0.011403788 | 1.88 | 0.016394718 | 9.5 | 0.117687788 | 1666.25 | 0.108250477 | 3088.25 | 0.048378893 | 8.6425 | 0.051110498 | 751.36975 | 0.013993049 | 424.75 | 0.059475864 | 1.2025 | 0.023795266 | 59.25425 | 0.046571222 | 6.865 | 0.034494043 | 15.075 | 0.111531099 | 350 | 0.089419899 | 402.5 | 0.093630321 | 1.71 | 0.026477734 | 167.5 | 0.802629894 | 1730.2 | 0.085457616 | 61 | 0.47186354 | 6.8725 | 0.033583156 | 12.0075 | 1.212680911 | 349.2 | 0.085744637 | 77.45 | 0.535196449 | 2.405 | 0.00906216 | 167.5 | 0.097872217 | 13.675 | 0.12680324 | 11.52565132 | 88627.24258 | 5 | 3.840923302 | 3.31662479 | 0.105123906 | 0.240197533 | 0.000743802 | 9.16e-05 | 0.000176833 | 0.006232687 | 0.008555903 | 0.001707838 | 0.001945991 | 8.98e-05 | 0.002189513 | 0.000243127 | 0.001311505 | 0.000401166 | 0.004967561 | 0.005102041 | 0.006419891 | 0.000418932 | 0.481677434 | 0.004329856 | 0.130072561 | 0.000422423 | 1.100467833 | 0.004902406 | 0.158917267 | 5.29e-05 | 0.006738695 | 0.010668964 | FCC | crystal | SS | BCC or FCC | FCC | Acta Materialia, 2017, 122: 448-511.
239 | CoCuFeNiTi | 0 | 0.2 | 0 | 0.2 | 0.2 | 0.2 | 0 | 0 | 0.2 | 0 | 0 | 0 | 0 | 0 | 0 | 0 | 0 | 0 | 0 | 0 | 0 | 0 | 0 | 0 | 0 | 0 | 0 | 0 | 0 | 0 | 0 | 0 | 0 | 26.4 | 0.091538227 | 1.2956 | 0.064971775 | 1.812 | 0.076581672 | 8.4 | 0.287691571 | 1721.2 | 0.113412702 | 3182.6 | 0.072653161 | 7.814 | 0.217999823 | 732.8584 | 0.052122432 | 444.6 | 0.102743488 | 1.258 | 0.090550276 | 56.9768 | 0.090925674 | 7.62 | 0.200102618 | 15.8 | 0.132216387 | 365 | 0.112415603 | 416.2 | 0.104370862 | 1.632 | 0.098756567 | 138.4 | 0.965255181 | 1646.12 | 0.129962296 | 128.8 | 1.07160184 | 7.626 | 0.199458865 | 10.824 | 1.222961566 | 363.56 | 0.108012574 | 63.48 | 0.73131726 | 2.416 | 0.01216634 | 156 | 0.174848483 | 12.66 | 0.201791625 | 13.3808668 | 3169.821339 | -11.04 | 2.086154705 | 9.592280229 | 0.599069812 | 0.401916386 | 0.005555556 | 0.003299095 | 0.004506625 | 0.054875283 | 0.008905514 | 0.002812352 | 0.035973955 | 0.002041672 | 0.006378699 | 0.006228374 | 0.005112715 | 0.031414774 | 0.006737702 | 0.006342653 | 0.007060563 | 0.007309689 | 0.714551104 | 0.008348576 | 0.886701902 | 0.031240853 | 1.187605764 | 0.006055307 | 0.154977608 | 6.63e-05 | 0.017389875 | 0.02056907 | FCC | crystal | SS | BCC or FCC | FCC | Acta Materialia, 2017, 122: 448-511.
240 | CoCuFeNiV | 0 | 0.2 | 0 | 0.2 | 0.2 | 0.2 | 0 | 0.2 | 0 | 0 | 0 | 0 | 0 | 0 | 0 | 0 | 0 | 0 | 0 | 0 | 0 | 0 | 0 | 0 | 0 | 0 | 0 | 0 | 0 | 0 | 0 | 0 | 0 | 26.6 | 0.077410753 | 1.2664 | 0.022034208 | 1.83 | 0.05668329 | 8.6 | 0.239433259 | 1769.6 | 0.148172742 | 3206.6 | 0.084768069 | 8.138 | 0.133152374 | 731.2774 | 0.056436019 | 437.6 | 0.078200324 | 1.25 | 0.078709593 | 57.5918 | 0.071900795 | 7.156 | 0.086548573 | 16.62 | 0.206769546 | 370.6 | 0.134403775 | 425 | 0.132293058 | 1.658 | 0.067313903 | 140.2 | 0.941959432 | 1666.96 | 0.109777339 | 88.8 | 0.689990996 | 7.254 | 0.108965094 | 10.622 | 1.253578456 | 279.4504 | 0.508307149 | 72.08 | 0.53550416 | 2.408 | 0.008470132 | 166 | 0.090160419 | 12.62 | 0.207504118 | 13.3808668 | 27560.64271 | -2.24 | 10.57088478 | 5.683154054 | 0.201586011 | 0.305103797 | 0.003663294 | 0.000306797 | 0.002388844 | 0.035045971 | 0.010914924 | 0.004359101 | 0.01229807 | 0.002415723 | 0.002889661 | 0.0046208 | 0.002666403 | 0.005291701 | 0.027653169 | 0.009887206 | 0.008968858 | 0.003147659 | 0.686771496 | 0.006092373 | 0.313627141 | 0.008850829 | 1.252166255 | 0.199353539 | 0.122363131 | 3.53e-05 | 0.004906372 | 0.022363315 | 2FCC | crystal | SS | BCC or FCC | FCC | Acta Materialia, 2017, 122: 448-511.
241 | Cr0.5CuFeMn0.5Ni | 0 | 0 | 0.125 | 0.25 | 0.25 | 0.25 | 0.125 | 0 | 0 | 0 | 0 | 0 | 0 | 0 | 0 | 0 | 0 | 0 | 0 | 0 | 0 | 0 | 0 | 0 | 0 | 0 | 0 | 0 | 0 | 0 | 0 | 0 | 0 | 26.875 | 0.065612725 | 1.266125 | 0.027477713 | 1.81125 | 0.069586986 | 8.875 | 0.198686422 | 1686.625 | 0.151431685 | 2948 | 0.091802571 | 8.265 | 0.083688171 | 732.537125 | 0.045143849 | 435.5 | 0.071164029 | 1.23125 | 0.036421099 | 57.88775 | 0.066088247 | 7.02 | 0.037309974 | 15.2375 | 0.168630197 | 326.125 | 0.149617633 | 380.75 | 0.135410672 | 1.68 | 0.043942926 | 155.2125 | 0.92586787 | 1705.65 | 0.098318912 | 262.25 | 1.93303638 | 6.275 | 0.29651821 | 4.7575 | 0.694889521 | 326.3625 | 0.140043171 | 69.5625 | 0.701334772 | 2.4175 | 0.011836115 | 157.5 | 0.129926234 | 13.75 | 0.329788312 | 12.96635773 | 17173.4215 | 3.875 | 5.643711771 | 4.335339204 | 0.233279263 | 0.272956052 | 0.001563007 | 0.000548557 | 0.002600554 | 0.014332474 | 0.010696144 | 0.005422403 | 0.002114663 | 0.001478495 | 0.003361603 | 0.000618671 | 0.002388531 | 0.000938 | 0.014909628 | 0.013236624 | 0.008579382 | 0.000637755 | 0.621820584 | 0.005467925 | 3.252587125 | 0.075755067 | 0.403016098 | 0.011820952 | 0.149886549 | 6.02e-05 | 0.007086168 | 0.051783471 | 2FCC | crystal | SS | BCC or FCC | FCC | Acta Materialia, 2017, 122: 448-511.
242 | CrCu0.5FeMnNi | 0 | 0 | 0.222222222 | 0.222222222 | 0.222222222 | 0.111111111 | 0.222222222 | 0 | 0 | 0 | 0 | 0 | 0 | 0 | 0 | 0 | 0 | 0 | 0 | 0 | 0 | 0 | 0 | 0 | 0 | 0 | 0 | 0 | 0 | 0 | 0 | 0 | 0 | 26.11111109 | 0.066197231 | 1.272222221 | 0.033691874 | 1.755555554 | 0.081096673 | 8.111111103 | 0.213100674 | 1759.333332 | 0.151313249 | 2892.111108 | 0.110646832 | 7.982222214 | 0.087990232 | 720.5508882 | 0.054478242 | 447.444444 | 0.057339684 | 1.246666665 | 0.039658815 | 56.27666661 | 0.060730154 | 7.069999993 | 0.038626495 | 15.83333332 | 0.184616095 | 318.6666663 | 0.179026211 | 376.2222218 | 0.152091995 | 1.649999998 | 0.045801148 | 104.8222221 | 1.044785756 | 1642.988887 | 0.085576879 | 423.444444 | 1.487144468 | 5.746666661 | 0.407185139 | 5.631111105 | 0.737757855 | 320.0999997 | 0.168148786 | 55.82222217 | 0.840738791 | 2.428888886 | 0.010708783 | 155.5555554 | 0.142499553 | 13.34444443 | 0.430470578 | 13.14521343 | 11580.23345 | 0.098765432 | 234.1589734 | 3.813421851 | 0.266354193 | 0.250653523 | 0.001452643 | 0.000830563 | 0.003046609 | 0.015053898 | 0.012704788 | 0.008275588 | 0.003002118 | 0.001960664 | 0.002164048 | 0.000840427 | 0.001853915 | 0.001024309 | 0.019304402 | 0.021303704 | 0.014235582 | 0.000816243 | 0.881085561 | 0.004081917 | 1.715613623 | 0.127721537 | 0.412158428 | 0.019204163 | 0.225062095 | 4.5e-05 | 0.011609977 | 0.088987428 | 2FCC | crystal | SS | BCC or FCC | FCC | Acta Materialia, 2017, 122: 448-511.
243 | CrCuFeMn2Ni2 | 0 | 0 | 0.142857143 | 0.142857143 | 0.285714286 | 0.142857143 | 0.285714286 | 0 | 0 | 0 | 0 | 0 | 0 | 0 | 0 | 0 | 0 | 0 | 0 | 0 | 0 | 0 | 0 | 0 | 0 | 0 | 0 | 0 | 0 | 0 | 0 | 0 | 0 | 26.42857146 | 0.066642314 | 1.280000001 | 0.035676948 | 1.75857143 | 0.088011414 | 8.428571437 | 0.208963186 | 1691.857145 | 0.145864795 | 2850.14286 | 0.122124839 | 8.110000008 | 0.089493244 | 724.2318579 | 0.045001868 | 447.0000004 | 0.065047549 | 1.240000001 | 0.04179345 | 56.9498572 | 0.060625122 | 7.044285721 | 0.042943536 | 15.45714287 | 0.172899745 | 311.714286 | 0.201942334 | 367.7142861 | 0.16897668 | 1.664285716 | 0.046415471 | 110.057143 | 1.123214871 | 1662.057145 | 0.092668192 | 512.0000005 | 1.345367573 | 5.341428577 | 0.46989355 | 6.431428578 | 0.682850055 | 312.4285717 | 0.188217381 | 60.3428572 | 0.840322295 | 2.424285717 | 0.01142647 | 152.857143 | 0.159153144 | 14.77142859 | 0.369945069 | 12.88525375 | 10123.19485 | -0.489795919 | 44.50835084 | 3.903636586 | 0.27487491 | 0.258608799 | 0.001352395 | 0.000854492 | 0.004019033 | 0.013296672 | 0.011892371 | 0.009369977 | 0.002780163 | 0.001387047 | 0.002748339 | 0.00091051 | 0.001916447 | 0.001188273 | 0.015205365 | 0.024733896 | 0.015888842 | 0.000757849 | 0.991494523 | 0.004526184 | 1.290178569 | 0.156359898 | 0.325874135 | 0.021864781 | 0.285714286 | 4.77e-05 | 0.013201403 | 0.063799456 | FCC | crystal | SS | BCC or FCC | FCC | Acta Materialia, 2017, 122: 448-511.
244 | CrCuFeMoNi | 0 | 0 | 0.2 | 0.2 | 0.2 | 0.2 | 0 | 0 | 0 | 0.2 | 0 | 0 | 0 | 0 | 0 | 0 | 0 | 0 | 0 | 0 | 0 | 0 | 0 | 0 | 0 | 0 | 0 | 0 | 0 | 0 | 0 | 0 | 0 | 29.8 | 0.212657443 | 1.2754 | 0.035802288 | 1.892 | 0.085185368 | 8.2 | 0.248732659 | 1994.6 | 0.261179675 | 3401.8 | 0.22511061 | 8.63 | 0.120092423 | 716.4524 | 0.05742382 | 395.6 | 0.192734878 | 1.278 | 0.078309834 | 65.206 | 0.242726074 | 7.48 | 0.130354107 | 20.12 | 0.415875397 | 392.8 | 0.27123443 | 448 | 0.245738553 | 1.6 | 0.103908012 | 160.6 | 0.75605584 | 1684.68 | 0.091492105 | 72.78 | 0.532268874 | 7.484 | 0.131323423 | 3.306 | 0.223259179 | 392.52 | 0.268127912 | 76.46 | 0.485236612 | 2.424 | 0.011842162 | 176 | 0.170832913 | 10.28 | 0.455660132 | 13.3808668 | 10439.09096 | 4.64 | 5.752042441 | 5.452250911 | 0.322673851 | 0.281481892 | 0.033521013 | 0.000943508 | 0.004012891 | 0.023319453 | 0.040846371 | 0.039416801 | 0.006874615 | 0.001575226 | 0.026721081 | 0.004056123 | 0.044460631 | 0.012904287 | 0.124587663 | 0.055650176 | 0.044364836 | 0.00703125 | 0.444413462 | 0.005260416 | 0.123623661 | 0.013108514 | 0.025652382 | 0.054808199 | 0.126298135 | 6.59e-05 | 0.018827479 | 0.073219125 | FCC | crystal | SS | BCC or FCC | FCC | Intermetallics, 2016, 71: 76-87.
245 | CrCu0.7FeNi | 0 | 0 | 0.27027027 | 0.27027027 | 0.27027027 | 0.189189189 | 0 | 0 | 0 | 0 | 0 | 0 | 0 | 0 | 0 | 0 | 0 | 0 | 0 | 0 | 0 | 0 | 0 | 0 | 0 | 0 | 0 | 0 | 0 | 0 | 0 | 0 | 0 | 26.56756754 | 0.070846329 | 1.251513512 | 0.010495045 | 1.818918917 | 0.055917434 | 8.567567559 | 0.219690667 | 1802.594593 | 0.15435263 | 3039.756754 | 0.045042383 | 8.172432424 | 0.09012249 | 722.7841614 | 0.060303574 | 435.5405401 | 0.056264525 | 1.233513512 | 0.039139725 | 57.03140535 | 0.070155584 | 6.996486479 | 0.036213724 | 16.39729728 | 0.178881516 | 344.324324 | 0.076165656 | 399.8918915 | 0.081039051 | 1.668918917 | 0.048132868 | 147.0270269 | 0.832070257 | 1696.224323 | 0.08688045 | 83.4864864 | 0.466918306 | 6.99729729 | 0.036243709 | 3.458378375 | 0.216391078 | 344.4621618 | 0.068573264 | 74.29189182 | 0.556160299 | 2.420540538 | 0.011403235 | 164.3243242 | 0.084347904 | 11.25675675 | 0.371025684 | 11.43849983 | 103848.5617 | 3.009495976 | 6.851306032 | 4.428602656 | 0.092962763 | 0.266854652 | 0.002524285 | 8.47e-05 | 0.002063112 | 0.024273196 | 0.011847273 | 0.000875262 | 0.003905719 | 0.002528854 | 0.002547528 | 0.000785194 | 0.002468556 | 0.000912285 | 0.016919746 | 0.003135055 | 0.004531882 | 0.001151157 | 0.560080194 | 0.004502528 | 0.119986038 | 0.000915716 | 0.02404884 | 0.003109667 | 0.168108813 | 5.31e-05 | 0.004145474 | 0.086187225 | FCC | crystal | SS | BCC or FCC | FCC | Intermetallics, 2016, 71: 76-87.
246 | CoFeMnNi | 0 | 0.25 | 0 | 0.25 | 0.25 | 0 | 0.25 | 0 | 0 | 0 | 0 | 0 | 0 | 0 | 0 | 0 | 0 | 0 | 0 | 0 | 0 | 0 | 0 | 0 | 0 | 0 | 0 | 0 | 0 | 0 | 0 | 0 | 0 | 26.5 | 0.042189962 | 1.272 | 0.035512495 | 1.7925 | 0.07971782 | 8.5 | 0.13153341 | 1706.5 | 0.065726173 | 2963.5 | 0.122919827 | 8.275 | 0.07465354 | 744.31775 | 0.024874074 | 448.25 | 0.046082355 | 1.22 | 0.039735081 | 57.10225 | 0.030517397 | 6.925 | 0.044806084 | 15.1 | 0.109421931 | 330 | 0.19590622 | 388.25 | 0.160182189 | 1.6725 | 0.034184145 | 69.425 | 0.524412031 | 1617.975 | 0.057110235 | 456.75 | 1.445417475 | 5.445 | 0.431374622 | 14.3875 | 0.95770616 | 330.625 | 0.18517344 | 47.85 | 0.91631011 | 2.4225 | 0.009401892 | 162.5 | 0.15307499 | 14.975 | 0.262241704 | 11.52565132 | 9139.093077 | -4 | 4.917130994 | 1.968501969 | 0.283603339 | 0.182854323 | 0.000800997 | 0.000940059 | 0.00457557 | 0.007785467 | 0.003018075 | 0.011280325 | 0.002365897 | 0.000330033 | 0.001176494 | 0.000823031 | 0.000359127 | 0.000941626 | 0.004835314 | 0.027777778 | 0.01907707 | 0.000536798 | 0.197619788 | 0.001741104 | 1.566265265 | 0.138651942 | 0.628514207 | 0.025034537 | 0.44933417 | 3.22e-05 | 0.017100592 | 0.050418616 | FCC | crystal | SS | BCC or FCC | FCC | Acta Materialia, 2020, 198: 178-222.
247 | CoCrMnNi | 0 | 0.25 | 0.25 | 0 | 0.25 | 0 | 0.25 | 0 | 0 | 0 | 0 | 0 | 0 | 0 | 0 | 0 | 0 | 0 | 0 | 0 | 0 | 0 | 0 | 0 | 0 | 0 | 0 | 0 | 0 | 0 | 0 | 0 | 0 | 26 | 0.060813032 | 1.274 | 0.034469929 | 1.75 | 0.085999525 | 8 | 0.197642354 | 1798.75 | 0.133183341 | 2916 | 0.120402119 | 8.1025 | 0.096169125 | 716.9185 | 0.055801949 | 448.25 | 0.046082355 | 1.235 | 0.048751395 | 56.14 | 0.051113348 | 6.96 | 0.047976459 | 16.775 | 0.155357532 | 328 | 0.195775867 | 383.75 | 0.158244516 | 1.6525 | 0.04596205 | 73.175 | 0.518491783 | 1625.15 | 0.054650213 | 465 | 1.410406789 | 5.4775 | 0.433097559 | 14.5225 | 0.940927977 | 329.3 | 0.184798697 | 60 | 0.66333438 | 2.425 | 0.010309278 | 160 | 0.153093109 | 13.25 | 0.448421939 | 11.52565132 | 9700.289364 | -5.5 | 3.769411874 | 2.468552207 | 0.266847936 | 0.199446403 | 0.00147929 | 0.000889669 | 0.003265306 | 0.015625 | 0.011230992 | 0.00995889 | 0.003170791 | 0.001995409 | 0.001176494 | 0.000692521 | 0.001362181 | 0.000784966 | 0.012327287 | 0.027104402 | 0.017922843 | 0.000870295 | 0.200154593 | 0.001547229 | 1.489449647 | 0.139216518 | 0.609603693 | 0.024601251 | 0.25 | 2.66e-05 | 0.015625 | 0.101676753 | FCC | crystal | SS | BCC or FCC | FCC | Acta Materialia, 2020, 198: 178-222.
248 | AlNbTiV | 0.25 | 0 | 0 | 0 | 0 | 0 | 0 | 0.25 | 0.25 | 0 | 0 | 0 | 0.25 | 0 | 0 | 0 | 0 | 0 | 0 | 0 | 0 | 0 | 0 | 0 | 0 | 0 | 0 | 0 | 0 | 0 | 0 | 0 | 0 | 24.75 | 0.410429286 | 1.40975 | 0.0394704 | 1.595 | 0.021028852 | 4.25 | 0.195095576 | 1951.75 | 0.336820831 | 3761.5 | 0.212512021 | 5.475 | 0.39500541 | 634.8475 | 0.052333219 | 543.75 | 0.417226877 | 1.43 | 0.082446337 | 54.67425 | 0.437512726 | 9.9475 | 0.099388811 | 19.75 | 0.301691009 | 465.25 | 0.307655999 | 511.25 | 0.285341282 | 1.3675 | 0.07171863 | 85.5 | 1.018702708 | 1480.125 | 0.133719102 | 194 | 0.694595997 | 10.0725 | 0.080562013 | 3.138 | 0.794813734 | 349.213 | 0.702380479 | 46.7 | 0.597466862 | 2.4225 | 0.046186675 | 129 | 0.29549021 | 11.85 | 0.54970661 | 11.52565132 | 7398.13804 | -16.25 | 1.384319382 | 7.749495951 | 0.357174623 | 0.339246274 | 0.107769615 | 0.001105601 | 0.000297265 | 0.021626298 | 0.068112509 | 0.027718731 | 0.080407206 | 0.002037226 | 0.105512961 | 0.004413419 | 0.122242633 | 0.006691972 | 0.05249319 | 0.05834003 | 0.047032777 | 0.002527498 | 0.764346295 | 0.012927273 | 0.281884366 | 0.004116485 | 0.221241623 | 0.249353249 | 0.177950286 | 0.001267625 | 0.042199988 | 0.225324467 | FCC | crystal | SS | BCC or FCC | FCC | Acta Materialia, 2020, 198: 178-222.
249 | NiCoFeCrAl0.70 | 0.14893617 | 0.212765957 | 0.212765957 | 0.212765957 | 0.212765957 | 0 | 0 | 0 | 0 | 0 | 0 | 0 | 0 | 0 | 0 | 0 | 0 | 0 | 0 | 0 | 0 | 0 | 0 | 0 | 0 | 0 | 0 | 0 | 0 | 0 | 0 | 0 | 0 | 24.2765957 | 0.202281285 | 1.274340423 | 0.051826972 | 1.788723401 | 0.065070372 | 7.468085091 | 0.309874084 | 1731.936167 | 0.215568589 | 3067.744675 | 0.048583425 | 7.385106368 | 0.279953555 | 705.7751688 | 0.095810984 | 508.7021267 | 0.320006137 | 1.225106381 | 0.03959175 | 51.99029777 | 0.207269885 | 7.357446794 | 0.154046604 | 15.99787231 | 0.196049068 | 349.8085099 | 0.081425676 | 403.6595737 | 0.085826952 | 1.633829784 | 0.05796269 | 112.4468083 | 0.460226152 | 1664.934039 | 0.055621683 | 79.82978707 | 0.421844416 | 7.365957432 | 0.153282147 | 10.10902126 | 1.398885638 | 350.2510631 | 0.076714932 | 60.73404243 | 0.532209099 | 2.396808506 | 0.027081559 | 158.1276593 | 0.222590338 | 12.61063827 | 0.429539563 | 13.30808933 | 4954.547892 | -10.57492074 | 2.179568225 | 5.062506547 | 0.47137451 | 0.291076612 | 0.032135172 | 0.002279659 | 0.001486882 | 0.053311946 | 0.031692798 | 0.001203306 | 0.059941221 | 0.004916867 | 0.086776694 | 0.000795141 | 0.034460679 | 0.019212921 | 0.01685052 | 0.003927953 | 0.00551264 | 0.001497519 | 0.176911135 | 0.001237528 | 0.084035751 | 0.019045279 | 1.528035038 | 0.003923905 | 0.151598852 | 0.000558774 | 0.040175694 | 0.103044346 | FCC_PLUS_BCC | crystal | SS | BCC&FCC |  | Computational Materials Science, 2021, 188: 110244.
250 | NiCoFeCrAl0.75 | 0.157894737 | 0.210526316 | 0.210526316 | 0.210526316 | 0.210526316 | 0 | 0 | 0 | 0 | 0 | 0 | 0 | 0 | 0 | 0 | 0 | 0 | 0 | 0 | 0 | 0 | 0 | 0 | 0 | 0 | 0 | 0 | 0 | 0 | 0 | 0 | 0 | 0 | 24.15789476 | 0.207738517 | 1.276000001 | 0.053008117 | 1.786842107 | 0.06559429 | 7.421052639 | 0.316219813 | 1723.526318 | 0.220609432 | 3064.842108 | 0.049236563 | 7.335789481 | 0.287825645 | 704.4253165 | 0.097278616 | 512.7894742 | 0.325098913 | 1.225263159 | 0.039397318 | 51.72705268 | 0.213018474 | 7.385263165 | 0.156963462 | 15.94210528 | 0.198613799 | 349.2105267 | 0.082815884 | 402.8421057 | 0.087780508 | 1.632105265 | 0.058619828 | 113.7368422 | 0.465772628 | 1666.531581 | 0.056051024 | 79.26315797 | 0.428263689 | 7.393684218 | 0.156192117 | 10.00505264 | 1.409568803 | 349.6526319 | 0.078221039 | 60.54210532 | 0.5319677 | 2.39526316 | 0.027672268 | 157.2631581 | 0.228923491 | 12.72105264 | 0.431842921 | 13.33206521 | 4744.742811 | -10.90304711 | 2.107499401 | 5.15386796 | 0.482875349 | 0.294407003 | 0.033683251 | 0.002360019 | 0.00154656 | 0.056038694 | 0.033217312 | 0.001251337 | 0.063055264 | 0.005123035 | 0.088639637 | 0.00078328 | 0.03613341 | 0.019792091 | 0.017208524 | 0.004090989 | 0.005745085 | 0.001557635 | 0.179482896 | 0.001282029 | 0.08626021 | 0.019620042 | 1.55540711 | 0.004086766 | 0.152088151 | 0.000580727 | 0.042160045 | 0.105106161 | FCC_PLUS_BCC | crystal | SS | BCC&FCC |  | Computational Materials Science, 2021, 188: 110244.
251 | NiCoFeCrAl1.21 | 0.232245681 | 0.19193858 | 0.19193858 | 0.19193858 | 0.19193858 | 0 | 0 | 0 | 0 | 0 | 0 | 0 | 0 | 0 | 0 | 0 | 0 | 0 | 0 | 0 | 0 | 0 | 0 | 0 | 0 | 0 | 0 | 0 | 0 | 0 | 0 | 0 | 0 | 23.17274475 | 0.247840066 | 1.289773514 | 0.060703805 | 1.771228409 | 0.069243073 | 7.030710183 | 0.365239269 | 1653.729369 | 0.258050678 | 3040.752402 | 0.053790791 | 6.926487534 | 0.347529798 | 693.2223021 | 0.107729278 | 546.7120924 | 0.352883243 | 1.226564301 | 0.037732294 | 49.54226878 | 0.255306621 | 7.616122846 | 0.174953982 | 15.47927065 | 0.217667669 | 344.2476012 | 0.092632142 | 396.057582 | 0.101478777 | 1.617792708 | 0.063220072 | 124.4433782 | 0.491583773 | 1679.790213 | 0.05884391 | 74.56046077 | 0.479638562 | 7.62380039 | 0.174147504 | 9.142172761 | 1.50383936 | 344.6859889 | 0.088792906 | 58.94913635 | 0.528844753 | 2.382437622 | 0.031700762 | 150.088292 | 0.275778753 | 13.63742803 | 0.441096258 | 13.35485387 | 3624.159517 | -13.26549785 | 1.664868843 | 5.694115348 | 0.560016131 | 0.315915812 | 0.044757826 | 0.002824111 | 0.001924339 | 0.076333012 | 0.044112656 | 0.001554247 | 0.086473038 | 0.006467612 | 0.095341192 | 0.000688012 | 0.04815977 | 0.022753463 | 0.022139607 | 0.005146985 | 0.007266768 | 0.001938242 | 0.183304692 | 0.001542789 | 0.106116846 | 0.022561629 | 1.807887921 | 0.005141595 | 0.155450564 | 0.000717674 | 0.056591757 | 0.111815264 | FCC_PLUS_BCC | crystal | SS | BCC&FCC |  | Computational Materials Science, 2021, 188: 110244.
252 | Al0.5CoFeNi | 0.142857143 | 0.285714286 | 0 | 0.285714286 | 0.285714286 | 0 | 0 | 0 | 0 | 0 | 0 | 0 | 0 | 0 | 0 | 0 | 0 | 0 | 0 | 0 | 0 | 0 | 0 | 0 | 0 | 0 | 0 | 0 | 0 | 0 | 0 | 0 | 0 | 25.00000003 | 0.198278304 | 1.27257143 | 0.051231775 | 1.835714288 | 0.052883944 | 8.142857151 | 0.274043848 | 1649.57143 | 0.178359692 | 3118.857146 | 0.043606871 | 7.708571436 | 0.271193192 | 728.2190007 | 0.08572642 | 503.5714291 | 0.319741609 | 1.202857144 | 0.026925853 | 53.41771434 | 0.203493766 | 7.24285715 | 0.157915877 | 15.01428573 | 0.146632112 | 356.1428575 | 0.080969268 | 410.0000004 | 0.084991714 | 1.664285716 | 0.053824602 | 110.7142858 | 0.463902821 | 1677.500002 | 0.054841832 | 68.57142864 | 0.32978581 | 7.254285722 | 0.157030727 | 12.67600001 | 1.228095566 | 355.2000004 | 0.077111011 | 60.75714292 | 0.61150579 | 2.390000002 | 0.025004783 | 162.2857144 | 0.218721216 | 14.21428573 | 0.259019758 | 11.23873213 | 4281.919606 | -9.469387774 | 1.95779198 | 5.286002938 | 0.480008568 | 0.304767456 | 0.032914286 | 0.002242177 | 0.002159782 | 0.056984567 | 0.026957442 | 0.001569015 | 0.060308969 | 0.006116306 | 0.087199017 | 0.00027243 | 0.034987544 | 0.020701445 | 0.011795339 | 0.004490575 | 0.005996431 | 0.00194683 | 0.180026757 | 0.001356821 | 0.055062004 | 0.020465546 | 1.069424449 | 0.004324471 | 0.203237546 | 0.000490188 | 0.040384915 | 0.055826007 | FCC_PLUS_BCC | crystal | SS | BCC&FCC |  | Computational Materials Science, 2021, 188: 110244.
253 | Al0.75CoFeNi | 0.2 | 0.266666667 | 0 | 0.266666667 | 0.266666667 | 0 | 0 | 0 | 0 | 0 | 0 | 0 | 0 | 0 | 0 | 0 | 0 | 0 | 0 | 0 | 0 | 0 | 0 | 0 | 0 | 0 | 0 | 0 | 0 | 0 | 0 | 0 | 0 | 24.20000003 | 0.233364392 | 1.283200001 | 0.058049838 | 1.820666669 | 0.060082513 | 7.800000009 | 0.321622012 | 1601.800002 | 0.209621171 | 3097.06667 | 0.04992889 | 7.374666675 | 0.32202447 | 718.1736674 | 0.098951217 | 529.8000004 | 0.347156676 | 1.205333335 | 0.027073536 | 51.65533339 | 0.240058178 | 7.426666673 | 0.175250995 | 14.72666668 | 0.161861835 | 351.9333337 | 0.090934994 | 404.4000004 | 0.09805431 | 1.651333335 | 0.060065288 | 119.0000001 | 0.491664866 | 1686.780002 | 0.056569101 | 65.73333341 | 0.369541527 | 7.43733334 | 0.174288003 | 11.84640001 | 1.296298602 | 351.0800004 | 0.087228055 | 59.54000006 | 0.607680534 | 2.380666669 | 0.028342942 | 156.5333335 | 0.258646606 | 14.80666668 | 0.283049314 | 11.46743581 | 3403.018402 | -11.94666668 | 1.53754509 | 5.813546999 | 0.548866315 | 0.324344772 | 0.042838604 | 0.002689349 | 0.002677693 | 0.075739645 | 0.034866307 | 0.001940521 | 0.080361217 | 0.007669302 | 0.09607523 | 0.000229152 | 0.045630509 | 0.024012325 | 0.014952453 | 0.0056083 | 0.007516918 | 0.002411658 | 0.190043075 | 0.001461631 | 0.073074977 | 0.023745414 | 1.221448651 | 0.005398441 | 0.207017778 | 0.000602507 | 0.052938018 | 0.062744207 | FCC_PLUS_BCC | crystal | SS | BCC&FCC |  | Computational Materials Science, 2021, 188: 110244.
254 | Al0.5CoCrCu0.5FeNiTi0.5 | 0.090909091 | 0.181818182 | 0.181818182 | 0.181818182 | 0.181818182 | 0.090909091 | 0 | 0 | 0.090909091 | 0 | 0 | 0 | 0 | 0 | 0 | 0 | 0 | 0 | 0 | 0 | 0 | 0 | 0 | 0 | 0 | 0 | 0 | 0 | 0 | 0 | 0 | 0 | 0 | 24.90909093 | 0.170715556 | 1.286000001 | 0.059680175 | 1.782727275 | 0.073414214 | 7.636363644 | 0.322089268 | 1746.000002 | 0.192010139 | 3101.181821 | 0.066192333 | 7.434545462 | 0.263188545 | 709.778728 | 0.084970308 | 484.7272732 | 0.276784133 | 1.247272729 | 0.069061449 | 53.57536369 | 0.174759787 | 7.537272735 | 0.177831819 | 16.17272729 | 0.183236946 | 354.1818185 | 0.101655673 | 406.636364 | 0.098419798 | 1.621818183 | 0.079738394 | 125.909091 | 0.787119522 | 1653.763638 | 0.096813834 | 105.1818183 | 0.94591534 | 7.543636371 | 0.177178664 | 9.527454555 | 1.376994057 | 354.2090913 | 0.096387333 | 61.80909097 | 0.613632271 | 2.406363639 | 0.02319004 | 155.0909092 | 0.208398462 | 12.21818183 | 0.398915009 | 15.74495537 | 4420.600467 | -10.84297523 | 2.535345837 | 7.979873426 | 0.541812701 | 0.363970625 | 0.020780155 | 0.001702749 | 0.00168529 | 0.033511132 | 0.019710604 | 0.001989913 | 0.036868465 | 0.003155624 | 0.065763 | 0.003165039 | 0.022398741 | 0.015405155 | 0.013016653 | 0.003634497 | 0.003574841 | 0.003148428 | 0.430806652 | 0.003932652 | 0.714224089 | 0.015316154 | 1.533845999 | 0.003232382 | 0.119889934 | 0.000383845 | 0.023642194 | 0.072110263 | FCC_PLUS_BCC | crystal | SS | BCC&FCC |  | Computational Materials Science, 2021, 188: 110244.
255 | AlCoCrCuFeNi | 0.166666667 | 0.166666667 | 0.166666667 | 0.166666667 | 0.166666667 | 0.166666667 | 0 | 0 | 0 | 0 | 0 | 0 | 0 | 0 | 0 | 0 | 0 | 0 | 0 | 0 | 0 | 0 | 0 | 0 | 0 | 0 | 0 | 0 | 0 | 0 | 0 | 0 | 0 | 24.50000005 | 0.219486609 | 1.282833336 | 0.052811306 | 1.798333337 | 0.066218056 | 7.833333349 | 0.341089777 | 1629.66667 | 0.240763904 | 3014.833339 | 0.055091855 | 7.410000015 | 0.297147483 | 705.9811681 | 0.096764869 | 507.500001 | 0.346069076 | 1.225000002 | 0.035190523 | 52.66583344 | 0.227877709 | 7.448333348 | 0.156417872 | 15.25000003 | 0.206834752 | 338.6666673 | 0.097316591 | 388.8333341 | 0.107292672 | 1.645000003 | 0.06226677 | 166.5000003 | 0.703196612 | 1721.350003 | 0.080059171 | 66.6666668 | 0.584401403 | 7.453333348 | 0.155869423 | 8.56033335 | 1.504208897 | 339.083334 | 0.094108044 | 69.43333347 | 0.521990103 | 2.386666671 | 0.027546205 | 151.0000003 | 0.239847278 | 13.78333336 | 0.394931473 | 14.89668824 | 5341.164021 | -4.777777797 | 5.081156418 | 6.312506381 | 0.486742126 | 0.335074961 | 0.036720811 | 0.00225347 | 0.001827943 | 0.063452543 | 0.030457991 | 0.000910505 | 0.06733706 | 0.00551668 | 0.09817289 | 0.00062474 | 0.039637889 | 0.019560431 | 0.019752754 | 0.003030418 | 0.004352131 | 0.001886223 | 0.327788748 | 0.003147431 | 0.150416666 | 0.019457716 | 1.865534624 | 0.003025182 | 0.099816028 | 0.0005465 | 0.041116618 | 0.076148498 | FCC_PLUS_BCC | crystal | SS | BCC&FCC |  | Computational Materials Science, 2021, 188: 110244.
256 | CrMn0.3FeVCu0.06 | 0 | 0 | 0.297619048 | 0.297619048 | 0 | 0.017857143 | 0.089285714 | 0.297619048 | 0 | 0 | 0 | 0 | 0 | 0 | 0 | 0 | 0 | 0 | 0 | 0 | 0 | 0 | 0 | 0 | 0 | 0 | 0 | 0 | 0 | 0 | 0 | 0 | 0 | 24.4761905 | 0.054769215 | 1.276095239 | 0.030819389 | 1.696130954 | 0.057984334 | 6.476190483 | 0.206995416 | 1997.375002 | 0.120835318 | 3163.148813 | 0.125416686 | 7.133154769 | 0.103103991 | 692.3077745 | 0.07285644 | 462.4404766 | 0.045823541 | 1.321488097 | 0.061318999 | 53.29677386 | 0.046729592 | 7.521309531 | 0.069863837 | 18.40654764 | 0.219260227 | 363.9880957 | 0.185400555 | 426.0654767 | 0.160207297 | 1.558035716 | 0.050901889 | 68.54464299 | 0.790677473 | 1528.772025 | 0.061040513 | 270.2440473 | 1.5492072 | 7.128869057 | 0.271831845 | 4.451428572 | 0.663555439 | 232.1934526 | 0.665982437 | 40.9833334 | 0.615625735 | 2.436845241 | 0.005976033 | 159.0476192 | 0.084085908 | 9.702380958 | 0.487319269 | 11.38750308 | 11988.93069 | -2.77352608 | 8.200793264 | 2.384099919 | 0.257528799 | 0.186004253 | 0.001153545 | 0.000299475 | 0.001853968 | 0.016477179 | 0.00512153 | 0.007946072 | 0.006004115 | 0.003056465 | 0.000981724 | 0.002393636 | 0.000680354 | 0.003356068 | 0.018640913 | 0.017798465 | 0.012967277 | 0.001431003 | 0.417556284 | 0.001677441 | 2.161790426 | 0.057861985 | 0.352800734 | 0.296461454 | 0.113269981 | 1.42e-05 | 0.005381666 | 0.136526031 | FCC_PLUS_BCC | crystal | SS | BCC&FCC |  | Computational Materials Science, 2021, 188: 110244.
257 | CrMn0.5FeVCu0.10 | 0 | 0 | 0.277777778 | 0.277777778 | 0 | 0.027777778 | 0.138888889 | 0.277777778 | 0 | 0 | 0 | 0 | 0 | 0 | 0 | 0 | 0 | 0 | 0 | 0 | 0 | 0 | 0 | 0 | 0 | 0 | 0 | 0 | 0 | 0 | 0 | 0 | 0 | 24.55555558 | 0.056334387 | 1.280222224 | 0.03248968 | 1.69027778 | 0.061030253 | 6.555555563 | 0.211015247 | 1963.694446 | 0.135203499 | 3113.41667 | 0.137707871 | 7.171944452 | 0.103020499 | 694.2856118 | 0.071097837 | 462.5000004 | 0.048394397 | 1.318611112 | 0.060145001 | 53.50183339 | 0.049677275 | 7.50722223 | 0.068054629 | 18.05833335 | 0.22764663 | 355.2777781 | 0.206297798 | 417.0277782 | 0.178193976 | 1.562500002 | 0.051030274 | 68.84722236 | 0.937699843 | 1532.441668 | 0.065846169 | 341.3055558 | 1.486755596 | 6.809722229 | 0.335920773 | 4.93555556 | 0.709532991 | 232.6061114 | 0.643028048 | 39.56666672 | 0.693089119 | 2.436944447 | 0.006402529 | 156.6666668 | 0.100923755 | 10.44444446 | 0.514040087 | 11.98184569 | 11350.96662 | -1.94444444 | 12.10046599 | 2.560038216 | 0.265594548 | 0.194391254 | 0.001114728 | 0.000412602 | 0.00189807 | 0.015640461 | 0.007122674 | 0.009199211 | 0.005975982 | 0.002678799 | 0.000911939 | 0.002354084 | 0.000979012 | 0.003255986 | 0.019151562 | 0.021015904 | 0.015331105 | 0.00144 | 0.642660282 | 0.002141133 | 1.888954159 | 0.087975707 | 0.398905124 | 0.276699272 | 0.138888889 | 1.52e-05 | 0.007607766 | 0.161298633 | FCC_PLUS_BCC | crystal | SS | BCC&FCC |  | Computational Materials Science, 2021, 188: 110244.
258 | CrMn0.7FeVCu0.14 | 0 | 0 | 0.260416667 | 0.260416667 | 0 | 0.036458333 | 0.182291667 | 0.260416667 | 0 | 0 | 0 | 0 | 0 | 0 | 0 | 0 | 0 | 0 | 0 | 0 | 0 | 0 | 0 | 0 | 0 | 0 | 0 | 0 | 0 | 0 | 0 | 0 | 0 | 24.62500002 | 0.057504722 | 1.283833335 | 0.033615807 | 1.685156252 | 0.06345207 | 6.625000005 | 0.213743968 | 1934.22396 | 0.145622877 | 3069.901045 | 0.146727992 | 7.205885423 | 0.102715246 | 696.0162194 | 0.069443704 | 462.5520838 | 0.050535447 | 1.316093751 | 0.059023337 | 53.68126047 | 0.051854972 | 7.494895841 | 0.066375712 | 17.75364585 | 0.233846594 | 347.6562504 | 0.222117222 | 409.1197921 | 0.191580954 | 1.566406252 | 0.05101036 | 69.1119791 | 1.047822875 | 1535.652606 | 0.069678478 | 403.4843757 | 1.404508008 | 6.530468756 | 0.386129224 | 5.359166673 | 0.72209403 | 232.9671877 | 0.622382963 | 38.32708334 | 0.760579436 | 2.437031252 | 0.006753402 | 154.5833335 | 0.112596219 | 11.09375001 | 0.522364727 | 12.32278162 | 10904.89955 | -1.277126752 | 18.66300226 | 2.649678201 | 0.269340305 | 0.1992662 | 0.001150802 | 0.000484204 | 0.001923924 | 0.015899415 | 0.008400751 | 0.010475069 | 0.005913738 | 0.002373653 | 0.001024855 | 0.002308243 | 0.001231183 | 0.003156132 | 0.021040164 | 0.024578247 | 0.01787715 | 0.001438178 | 0.835703532 | 0.002756416 | 1.603061266 | 0.112949302 | 0.400225218 | 0.259407133 | 0.182291667 | 2e-05 | 0.009123788 | 0.166622553 | FCC_PLUS_BCC | crystal | SS | BCC&FCC |  | Computational Materials Science, 2021, 188: 110244.
259 | CrMnFeVCu0.20 | 0 | 0 | 0.238095238 | 0.238095238 | 0 | 0.047619048 | 0.238095238 | 0.238095238 | 0 | 0 | 0 | 0 | 0 | 0 | 0 | 0 | 0 | 0 | 0 | 0 | 0 | 0 | 0 | 0 | 0 | 0 | 0 | 0 | 0 | 0 | 0 | 0 | 0 | 24.71428572 | 0.058758962 | 1.28847619 | 0.034661268 | 1.678571429 | 0.066270135 | 6.714285716 | 0.216282989 | 1896.333333 | 0.156573542 | 3013.952381 | 0.156279578 | 7.24952381 | 0.102011274 | 698.2412857 | 0.06714737 | 462.6190476 | 0.053160002 | 1.312857143 | 0.057441662 | 53.91195238 | 0.054187361 | 7.479047619 | 0.064072964 | 17.36190476 | 0.24022792 | 337.8571428 | 0.23958753 | 398.9523809 | 0.206059456 | 1.571428572 | 0.050806173 | 69.45238108 | 1.172215527 | 1539.780953 | 0.074186676 | 483.4285712 | 1.294497935 | 6.171428572 | 0.446018824 | 5.903809523 | 0.71732808 | 233.4314286 | 0.594978337 | 36.73333337 | 0.84826149 | 2.437142857 | 0.007179044 | 151.9047619 | 0.124605686 | 11.92857143 | 0.519890157 | 12.56847688 | 10461.49502 | -0.4988662 | 47.77638106 | 2.70735632 | 0.270285862 | 0.203425701 | 0.00143196 | 0.000542856 | 0.001937701 | 0.019401151 | 0.009426961 | 0.012118111 | 0.005779929 | 0.002014392 | 0.001340511 | 0.002233056 | 0.001520646 | 0.003010239 | 0.023358749 | 0.02897319 | 0.020812393 | 0.001421684 | 1.078634969 | 0.003511258 | 1.270161962 | 0.142920537 | 0.373682026 | 0.237174069 | 0.238095238 | 2.62e-05 | 0.010503135 | 0.15976806 | FCC_PLUS_BCC | crystal | SS | BCC&FCC |  | Computational Materials Science, 2021, 188: 110244.
260 | AlCoCrFeNi2.1 | 0.163934426 | 0.163934426 | 0.163934426 | 0.163934426 | 0.344262295 | 0 | 0 | 0 | 0 | 0 | 0 | 0 | 0 | 0 | 0 | 0 | 0 | 0 | 0 | 0 | 0 | 0 | 0 | 0 | 0 | 0 | 0 | 0 | 0 | 0 | 0 | 0 | 0 | 24.3934426 | 0.214275305 | 1.276983605 | 0.053807053 | 1.801803277 | 0.066808186 | 7.704918026 | 0.323376259 | 1691.934425 | 0.218919313 | 3075.508194 | 0.049649119 | 7.429672124 | 0.294586283 | 705.1224419 | 0.095227713 | 516.131147 | 0.327274672 | 1.215901638 | 0.039326515 | 51.96906552 | 0.217981852 | 7.349016386 | 0.163248619 | 15.95409835 | 0.190305478 | 352.0983603 | 0.0862335 | 404.7704914 | 0.090940008 | 1.64672131 | 0.062218815 | 114.6065573 | 0.468295086 | 1688.278687 | 0.054910415 | 75.40983599 | 0.422307439 | 7.355573763 | 0.162682857 | 8.60999999 | 1.479758087 | 351.0885242 | 0.079941583 | 69.08196716 | 0.506769224 | 2.390163932 | 0.027319717 | 158.0327867 | 0.234429736 | 13.26885245 | 0.396631632 | 12.9105422 | 4459.29362 | -11.94302604 | 1.828999678 | 5.50564967 | 0.494637448 | 0.307116377 | 0.035762997 | 0.002415766 | 0.001857665 | 0.061127726 | 0.03298463 | 0.001393053 | 0.066434388 | 0.005366977 | 0.089269056 | 0.000784239 | 0.037897526 | 0.021331717 | 0.017779602 | 0.004618416 | 0.006208399 | 0.001888025 | 0.180907636 | 0.000948541 | 0.085909852 | 0.021188488 | 1.807557717 | 0.004426044 | 0.1328739 | 0.000563751 | 0.04417237 | 0.089993649 | FCC_PLUS_BCC | crystal | SS | BCC&FCC |  | Computational Materials Science, 2021, 188: 110244.
261 | Al0.5CoCrFeNiTi0.5 | 0.1 | 0.2 | 0.2 | 0.2 | 0.2 | 0 | 0 | 0 | 0.1 | 0 | 0 | 0 | 0 | 0 | 0 | 0 | 0 | 0 | 0 | 0 | 0 | 0 | 0 | 0 | 0 | 0 | 0 | 0 | 0 | 0 | 0 | 0 | 0 | 24.5 | 0.173409353 | 1.2868 | 0.062520189 | 1.771 | 0.074330694 | 7.3 | 0.31862201 | 1784.8 | 0.183336068 | 3128 | 0.062679417 | 7.284 | 0.273273414 | 706.2084 | 0.087984666 | 494.7 | 0.276471897 | 1.25 | 0.071911056 | 52.5783 | 0.175856757 | 7.58 | 0.184515554 | 16.48 | 0.178170881 | 359.6 | 0.092358304 | 413.5 | 0.085285181 | 1.609 | 0.080048659 | 98.5 | 0.511684191 | 1623.35 | 0.082698902 | 114 | 0.878656674 | 7.588 | 0.183719631 | 10.1022 | 1.348904504 | 359.6 | 0.086274508 | 56.15 | 0.624629736 | 2.409 | 0.024022642 | 156.6 | 0.214091352 | 11.79 | 0.416513352 | 14.53343194 | 3718.156112 | -15.52 | 1.671344673 | 7.64340657 | 0.565773647 | 0.352321507 | 0.022032486 | 0.001853728 | 0.001701323 | 0.034696941 | 0.022776981 | 0.001907366 | 0.039604939 | 0.003319593 | 0.066132699 | 0.0033856 | 0.023699616 | 0.016296879 | 0.012301024 | 0.003430118 | 0.004477804 | 0.003226143 | 0.192040506 | 0.003730691 | 0.62939366 | 0.016177612 | 1.439017705 | 0.003389039 | 0.197868576 | 0.000435633 | 0.026490281 | 0.092023257 | FCC_PLUS_BCC | crystal | SS | BCC&FCC |  | Computational Materials Science, 2021, 188: 110244.
262 | Al0.8CoCrFeNiTi0.2 | 0.16 | 0.2 | 0.2 | 0.2 | 0.2 | 0 | 0 | 0 | 0.04 | 0 | 0 | 0 | 0 | 0 | 0 | 0 | 0 | 0 | 0 | 0 | 0 | 0 | 0 | 0 | 0 | 0 | 0 | 0 | 0 | 0 | 0 | 0 | 0 | 23.96 | 0.210005812 | 1.285 | 0.059736941 | 1.7752 | 0.070504584 | 7.24 | 0.334425325 | 1724.32 | 0.221202219 | 3081.92 | 0.05794634 | 7.176 | 0.303594232 | 701.33196 | 0.097706272 | 517.08 | 0.322825851 | 1.2356 | 0.055511799 | 51.3252 | 0.215116416 | 7.5416 | 0.175122239 | 16 | 0.198628107 | 351.68 | 0.092131736 | 404.8 | 0.093383368 | 1.618 | 0.069529598 | 111.28 | 0.503854246 | 1653.764 | 0.070106756 | 91.56 | 0.778956858 | 7.5496 | 0.17432735 | 9.75072 | 1.415311075 | 351.944 | 0.087144248 | 58.244 | 0.568265388 | 2.3964 | 0.028151142 | 154.56 | 0.240293881 | 12.66 | 0.435675392 | 14.21293595 | 3982.88561 | -13.888 | 1.764663719 | 6.590504949 | 0.545007211 | 0.332844101 | 0.033478613 | 0.002093864 | 0.001385624 | 0.054875004 | 0.03369679 | 0.001415903 | 0.062249416 | 0.004984994 | 0.08637515 | 0.001564972 | 0.035992666 | 0.017001925 | 0.01755625 | 0.00445456 | 0.006063054 | 0.001356861 | 0.197772349 | 0.00173037 | 0.453930968 | 0.016855672 | 1.58496085 | 0.004427287 | 0.17036544 | 0.00059715 | 0.041336025 | 0.108806181 | FCC_PLUS_BCC | crystal | SS | BCC&FCC |  | Computational Materials Science, 2021, 188: 110244.
263 | Fe18.6Co18.6Ni18.6Cr18.8Mn18.8Al7 | 0.07 | 0.186 | 0.186 | 0.186 | 0.186 | 0 | 0.186 | 0 | 0 | 0 | 0 | 0 | 0 | 0 | 0 | 0 | 0 | 0 | 0 | 0 | 0 | 0 | 0 | 0 | 0 | 0 | 0 | 0 | 0 | 0 | 0 | 0 | 0 | 25.09 | 0.142939383 | 1.278922 | 0.04532785 | 1.75508 | 0.079336266 | 7.65 | 0.244115678 | 1740.426 | 0.174078723 | 2947.868 | 0.10760013 | 7.68294 | 0.198593117 | 715.63377 | 0.075700572 | 479.802 | 0.241428293 | 1.23628 | 0.042044256 | 54.04407 | 0.144827072 | 7.19698 | 0.114313237 | 15.7964 | 0.182657198 | 329.084 | 0.172422733 | 385.52 | 0.145711615 | 1.6374 | 0.048951145 | 85.5862 | 0.613429814 | 1626.794 | 0.058891663 | 365.822 | 1.614556751 | 6.09586 | 0.392547745 | 11.29714 | 1.152198051 | 330.5628 | 0.163483137 | 50.5352 | 0.760084771 | 2.41554 | 0.020950758 | 155.98 | 0.196848253 | 13.6698 | 0.421962465 | 14.55296033 | 7083.062907 | -7.816464 | 3.240384724 | 4.33812253 | 0.371575409 | 0.268790292 | 0.016253591 | 0.001002849 | 0.002539602 | 0.02586313 | 0.015065806 | 0.008065789 | 0.029445198 | 0.002606579 | 0.052924695 | 0.000534619 | 0.017551893 | 0.010618174 | 0.016491398 | 0.020437206 | 0.013671555 | 0.00087959 | 0.213339844 | 0.001119458 | 2.11703923 | 0.110846244 | 0.977848017 | 0.018610558 | 0.275155319 | 0.000328757 | 0.018404457 | 0.07655402 | FCC_PLUS_BCC | crystal | SS | BCC&FCC |  | Computational Materials Science, 2021, 188: 110244.
264 | Fe18.4Co18.4Ni18.4Cr18.4Mn18.4Al8 | 0.08 | 0.184 | 0.184 | 0.184 | 0.184 | 0 | 0.184 | 0 | 0 | 0 | 0 | 0 | 0 | 0 | 0 | 0 | 0 | 0 | 0 | 0 | 0 | 0 | 0 | 0 | 0 | 0 | 0 | 0 | 0 | 0 | 0 | 0 | 0 | 24.96 | 0.151389304 | 1.280568 | 0.046682965 | 1.75352 | 0.07943841 | 7.6 | 0.252412185 | 1731.744 | 0.180530546 | 2946.192 | 0.10721988 | 7.62936 | 0.210006127 | 714.14888 | 0.078040348 | 484.288 | 0.253951999 | 1.23632 | 0.041817399 | 53.75308 | 0.15385289 | 7.22712 | 0.120081207 | 15.7416 | 0.18533763 | 328.696 | 0.172068566 | 384.88 | 0.146040656 | 1.6356 | 0.049870764 | 87.1928 | 0.624414395 | 1628.836 | 0.059723784 | 362.168 | 1.6249389 | 6.13784 | 0.393271461 | 11.17816 | 1.162675576 | 330.1632 | 0.163211999 | 50.4488 | 0.757460119 | 2.41376 | 0.022020133 | 155.12 | 0.20392792 | 13.7712 | 0.422541578 | 14.62808602 | 6712.289008 | -8.290304 | 3.055629829 | 4.529973102 | 0.383898076 | 0.275357188 | 0.018368056 | 0.001118716 | 0.002478624 | 0.029307479 | 0.017019148 | 0.007944582 | 0.03339603 | 0.002927364 | 0.058100085 | 0.000529475 | 0.019843353 | 0.011776646 | 0.016812875 | 0.020121303 | 0.013403895 | 0.000900152 | 0.229889914 | 0.001069189 | 2.149419006 | 0.110097852 | 0.997133217 | 0.018314249 | 0.273898208 | 0.000368229 | 0.020812629 | 0.076355266 | FCC_PLUS_BCC | crystal | SS | BCC&FCC |  | Computational Materials Science, 2021, 188: 110244.
265 | Fe18.2Co18.2Ni18.2Cr18.2Mn18.2Al9 | 0.09 | 0.182 | 0.182 | 0.182 | 0.182 | 0 | 0.182 | 0 | 0 | 0 | 0 | 0 | 0 | 0 | 0 | 0 | 0 | 0 | 0 | 0 | 0 | 0 | 0 | 0 | 0 | 0 | 0 | 0 | 0 | 0 | 0 | 0 | 0 | 24.83 | 0.159380216 | 1.282214 | 0.047958752 | 1.75196 | 0.079530754 | 7.55 | 0.260476297 | 1723.062 | 0.186743317 | 2944.516 | 0.106834338 | 7.57578 | 0.220894379 | 712.66399 | 0.080276298 | 488.774 | 0.265123752 | 1.23636 | 0.041589309 | 53.46209 | 0.162372724 | 7.25726 | 0.125355958 | 15.6868 | 0.187949481 | 328.308 | 0.171703613 | 384.24 | 0.146351786 | 1.6338 | 0.050753708 | 88.7994 | 0.63373053 | 1630.878 | 0.060514397 | 358.514 | 1.635447389 | 6.17982 | 0.393839101 | 11.05918 | 1.173277119 | 329.7636 | 0.162929838 | 50.3624 | 0.754802068 | 2.41198 | 0.023019214 | 154.26 | 0.210767259 | 13.8726 | 0.42295428 | 14.69188825 | 6387.661116 | -8.752016 | 2.892480356 | 4.706730551 | 0.395630415 | 0.281384175 | 0.020429539 | 0.001228185 | 0.002418543 | 0.032686724 | 0.018921826 | 0.007824159 | 0.037280009 | 0.003235521 | 0.062780915 | 0.000524317 | 0.022079516 | 0.012854833 | 0.017134462 | 0.019807494 | 0.013138998 | 0.000920632 | 0.243961198 | 0.001168406 | 2.182442457 | 0.109334727 | 1.016866518 | 0.018020051 | 0.272615153 | 0.000405899 | 0.023164106 | 0.076136389 | FCC_PLUS_BCC | crystal | SS | BCC&FCC |  | Computational Materials Science, 2021, 188: 110244.
266 | Fe18Co18Ni18Cr18Mn18Al10 | 0.1 | 0.18 | 0.18 | 0.18 | 0.18 | 0 | 0.18 | 0 | 0 | 0 | 0 | 0 | 0 | 0 | 0 | 0 | 0 | 0 | 0 | 0 | 0 | 0 | 0 | 0 | 0 | 0 | 0 | 0 | 0 | 0 | 0 | 0 | 0 | 24.7 | 0.166976442 | 1.28386 | 0.049161685 | 1.7504 | 0.07961328 | 7.5 | 0.268328157 | 1714.38 | 0.192738759 | 2942.84 | 0.106443434 | 7.5222 | 0.231331548 | 711.1791 | 0.08241638 | 493.26 | 0.27514269 | 1.2364 | 0.041359966 | 53.1711 | 0.17046088 | 7.2874 | 0.130202374 | 15.632 | 0.190494752 | 327.92 | 0.171327734 | 383.6 | 0.146644942 | 1.632 | 0.051601724 | 90.406 | 0.641585369 | 1632.92 | 0.061265327 | 354.86 | 1.646085162 | 6.2218 | 0.394257381 | 10.9402 | 1.184006228 | 329.364 | 0.162636522 | 50.276 | 0.75211006 | 2.4102 | 0.023956706 | 153.4 | 0.217387639 | 13.974 | 0.423208055 | 14.74551996 | 6101.078013 | -9.2016 | 2.747285746 | 4.870115804 | 0.406819336 | 0.286950213 | 0.022437673 | 0.001331402 | 0.002359355 | 0.036 | 0.020773535 | 0.00770452 | 0.041096107 | 0.003531146 | 0.066996445 | 0.000519147 | 0.024259948 | 0.013855631 | 0.017455993 | 0.019495778 | 0.012876862 | 0.000985348 | 0.255803237 | 0.001266679 | 2.216127682 | 0.108557119 | 1.037062213 | 0.017727964 | 0.271305873 | 0.000441793 | 0.025458406 | 0.075897693 | FCC_PLUS_BCC | crystal | SS | BCC&FCC |  | Computational Materials Science, 2021, 188: 110244.
267 | Fe17.8Co17.8Ni17.8Cr17.8Mn17.8Al11 | 0.11 | 0.178 | 0.178 | 0.178 | 0.178 | 0 | 0.178 | 0 | 0 | 0 | 0 | 0 | 0 | 0 | 0 | 0 | 0 | 0 | 0 | 0 | 0 | 0 | 0 | 0 | 0 | 0 | 0 | 0 | 0 | 0 | 0 | 0 | 0 | 24.57 | 0.174228028 | 1.285506 | 0.050297277 | 1.74884 | 0.079685968 | 7.45 | 0.275985036 | 1705.698 | 0.198535159 | 2941.164 | 0.106047097 | 7.46862 | 0.241375678 | 709.69421 | 0.084467393 | 497.746 | 0.284162389 | 1.23644 | 0.041129348 | 52.88011 | 0.17817458 | 7.31754 | 0.134671353 | 15.5772 | 0.192975246 | 327.532 | 0.17094079 | 382.96 | 0.146920054 | 1.6302 | 0.05241637 | 92.0126 | 0.648152004 | 1634.962 | 0.061978226 | 351.206 | 1.656855253 | 6.26378 | 0.394532574 | 10.82122 | 1.194866571 | 328.9644 | 0.162331916 | 50.1896 | 0.74938352 | 2.40842 | 0.024839496 | 152.54 | 0.223807153 | 14.0754 | 0.42330989 | 14.78989997 | 5846.235349 | -9.639056 | 2.617175665 | 5.021474882 | 0.417504531 | 0.292115788 | 0.024392094 | 0.001428513 | 0.002301057 | 0.03924643 | 0.022573972 | 0.007585663 | 0.044843282 | 0.003814334 | 0.070774316 | 0.000513965 | 0.026384212 | 0.014781857 | 0.017777292 | 0.019186156 | 0.012617486 | 0.001062272 | 0.26564009 | 0.001359155 | 2.250493462 | 0.107765278 | 1.057735209 | 0.017437988 | 0.269970084 | 0.000475936 | 0.027695048 | 0.075639478 | FCC_PLUS_BCC | crystal | SS | BCC&FCC |  | Computational Materials Science, 2021, 188: 110244.
268 | AlCrFeCoNiCuTi | 0.142857143 | 0.142857143 | 0.142857143 | 0.142857143 | 0.142857143 | 0.142857143 | 0 | 0 | 0.142857143 | 0 | 0 | 0 | 0 | 0 | 0 | 0 | 0 | 0 | 0 | 0 | 0 | 0 | 0 | 0 | 0 | 0 | 0 | 0 | 0 | 0 | 0 | 0 | 0 | 24.14285717 | 0.209370485 | 1.308428573 | 0.067778862 | 1.761428573 | 0.080940632 | 7.285714293 | 0.386229718 | 1674.142859 | 0.226530337 | 3092.714289 | 0.079227341 | 6.994285721 | 0.325795671 | 699.2428578 | 0.093479493 | 509.8571434 | 0.319117456 | 1.261428573 | 0.077491667 | 51.98028577 | 0.216183615 | 7.904285722 | 0.196434422 | 15.74285716 | 0.200722999 | 351.0000004 | 0.122331892 | 400.571429 | 0.120206084 | 1.59857143 | 0.092630266 | 145.857143 | 0.820053035 | 1662.557145 | 0.115725841 | 114.2857144 | 1.068306194 | 7.908571436 | 0.195900045 | 8.20742858 | 1.456320887 | 350.7857146 | 0.117348312 | 60.60000006 | 0.658848476 | 2.39714286 | 0.027555728 | 145.1428573 | 0.251275499 | 13.04285716 | 0.410656436 | 16.17829699 | 3521.634318 | -13.79591839 | 1.96324591 | 9.219383133 | 0.622447237 | 0.399526073 | 0.030431107 | 0.001967989 | 0.00225756 | 0.049431537 | 0.027997599 | 0.003261275 | 0.053851412 | 0.004327674 | 0.082365899 | 0.004289073 | 0.033040384 | 0.017112686 | 0.014658455 | 0.00634967 | 0.004950932 | 0.004338214 | 0.433712931 | 0.006431325 | 0.892857141 | 0.017040627 | 1.782629985 | 0.005723598 | 0.129960803 | 0.00053826 | 0.032419422 | 0.084938722 | FCC_PLUS_BCC | crystal | SS | BCC&FCC |  | Computational Materials Science, 2021, 188: 110244.
269 | AlCrFeCoNiCuV | 0.142857143 | 0.142857143 | 0.142857143 | 0.142857143 | 0.142857143 | 0.142857143 | 0 | 0.142857143 | 0 | 0 | 0 | 0 | 0 | 0 | 0 | 0 | 0 | 0 | 0 | 0 | 0 | 0 | 0 | 0 | 0 | 0 | 0 | 0 | 0 | 0 | 0 | 0 | 0 | 24.28571431 | 0.2061343 | 1.28757143 | 0.049540765 | 1.774285716 | 0.070449735 | 7.428571436 | 0.358745348 | 1708.714287 | 0.24090699 | 3109.857146 | 0.089704347 | 7.225714293 | 0.288955489 | 698.1135721 | 0.094708884 | 504.8571434 | 0.322330098 | 1.255714287 | 0.067821882 | 52.41957148 | 0.212277034 | 7.57285715 | 0.148019047 | 16.32857144 | 0.241171662 | 355.0000004 | 0.141735615 | 406.8571433 | 0.144178035 | 1.617142859 | 0.072243987 | 147.1428573 | 0.804073426 | 1677.442859 | 0.099478625 | 85.7142858 | 0.688028584 | 7.642857151 | 0.153277638 | 8.063142865 | 1.486194149 | 290.7074289 | 0.420091159 | 66.74285721 | 0.512354835 | 2.391428574 | 0.025915188 | 152.2857144 | 0.221149742 | 13.01428573 | 0.413410006 | 16.17829699 | 6591.850977 | -7.755102056 | 3.564632291 | 6.618626128 | 0.453464311 | 0.335073168 | 0.030850223 | 0.001797486 | 0.00122477 | 0.050771344 | 0.029441955 | 0.004801627 | 0.056042133 | 0.004261488 | 0.086189342 | 0.003076831 | 0.033640801 | 0.014674831 | 0.022439124 | 0.010886729 | 0.010092848 | 0.001526092 | 0.421865531 | 0.003993369 | 0.253968253 | 0.013588211 | 1.865428724 | 0.142413252 | 0.085576227 | 0.000499645 | 0.035848424 | 0.085797495 | FCC_PLUS_BCC | crystal | SS | BCC&FCC |  | Computational Materials Science, 2021, 188: 110244.
270 | Cr2MnFeNi | 0 | 0 | 0.4 | 0.2 | 0.2 | 0 | 0.2 | 0 | 0 | 0 | 0 | 0 | 0 | 0 | 0 | 0 | 0 | 0 | 0 | 0 | 0 | 0 | 0 | 0 | 0 | 0 | 0 | 0 | 0 | 0 | 0 | 0 | 0 | 25.4 | 0.058923738 | 1.267 | 0.032835742 | 1.722 | 0.075395272 | 7.4 | 0.202251751 | 1883.6 | 0.138058299 | 2908.4 | 0.104337721 | 7.728 | 0.083172433 | 704.5214 | 0.063221319 | 454 | 0.027861477 | 1.26 | 0.039840954 | 54.6936 | 0.04620726 | 7.098 | 0.037618077 | 17.04 | 0.184111499 | 324.6 | 0.167094059 | 384.2 | 0.138301143 | 1.622 | 0.043489993 | 73.14 | 0.453709455 | 1601.02 | 0.050983066 | 405.4 | 1.47440276 | 5.908 | 0.384442298 | 5.31 | 0.761924217 | 326.92 | 0.157130168 | 51.26 | 0.776499153 | 2.438 | 0.007953535 | 158 | 0.129089102 | 11.34 | 0.550326727 | 11.07573654 | 10272.56646 | -3.52 | 5.926777655 | 2.303333237 | 0.256365126 | 0.188267129 | 0.002095604 | 0.000858288 | 0.002383853 | 0.024689554 | 0.009904648 | 0.007801006 | 0.00467876 | 0.00215007 | 0.000606455 | 0.001020408 | 0.001069416 | 0.001024437 | 0.016491988 | 0.020768079 | 0.014430277 | 0.001245513 | 0.160105653 | 0.001802226 | 1.736630914 | 0.116961108 | 0.452829292 | 0.019059061 | 0.280816335 | 4.86e-05 | 0.011568659 | 0.166925774 | FCC_PLUS_BCC | crystal | SS | BCC&FCC |  | Computational Materials Science, 2021, 188: 110244.
271 | Cr1.75Cu0.25MnFeNi | 0 | 0 | 0.35 | 0.2 | 0.2 | 0.05 | 0.2 | 0 | 0 | 0 | 0 | 0 | 0 | 0 | 0 | 0 | 0 | 0 | 0 | 0 | 0 | 0 | 0 | 0 | 0 | 0 | 0 | 0 | 0 | 0 | 0 | 0 | 0 | 25.65 | 0.064386529 | 1.26845 | 0.032681909 | 1.734 | 0.077595793 | 7.65 | 0.215884243 | 1842.5 | 0.148987205 | 2902.85 | 0.104645046 | 7.8155 | 0.087199689 | 709.15205 | 0.061675104 | 450.8 | 0.043613862 | 1.256 | 0.039840752 | 55.2711 | 0.056080873 | 7.092 | 0.037411512 | 16.67 | 0.188586671 | 322.65 | 0.168562938 | 381.25 | 0.141571022 | 1.6315 | 0.045508977 | 88.44 | 0.889404249 | 1619.385 | 0.069558149 | 399.75 | 1.503002931 | 5.9015 | 0.384254109 | 5.344 | 0.754103394 | 324.72 | 0.15865831 | 53.965 | 0.7848453 | 2.4345 | 0.009409498 | 157 | 0.132232736 | 11.92 | 0.516247112 | 12.32872339 | 11542.59012 | -1.6 | 14.19729553 | 3.2735913 | 0.257035065 | 0.226933668 | 0.001678769 | 0.000826668 | 0.002251995 | 0.018873083 | 0.011743583 | 0.007680267 | 0.003922365 | 0.002204675 | 0.001065256 | 0.000937665 | 0.001228912 | 0.001002074 | 0.018475423 | 0.020243452 | 0.013828627 | 0.001055097 | 0.620520204 | 0.00218487 | 1.803003128 | 0.116881855 | 0.443288685 | 0.018485117 | 0.231305314 | 4.02e-05 | 0.011107956 | 0.134634138 | FCC_PLUS_BCC | crystal | SS | BCC&FCC |  | Computational Materials Science, 2021, 188: 110244.
272 | Cr1.5Cu0.5MnFeNi | 0 | 0 | 0.3 | 0.2 | 0.2 | 0.1 | 0.2 | 0 | 0 | 0 | 0 | 0 | 0 | 0 | 0 | 0 | 0 | 0 | 0 | 0 | 0 | 0 | 0 | 0 | 0 | 0 | 0 | 0 | 0 | 0 | 0 | 0 | 0 | 25.9 | 0.067870254 | 1.2699 | 0.032487907 | 1.746 | 0.079079293 | 7.9 | 0.22251134 | 1801.4 | 0.156725555 | 2897.3 | 0.104918469 | 7.903 | 0.089514448 | 713.7827 | 0.05942378 | 447.6 | 0.05438829 | 1.252 | 0.039583104 | 55.8486 | 0.062443203 | 7.086 | 0.037183791 | 16.3 | 0.190579443 | 320.7 | 0.169830868 | 378.3 | 0.144437578 | 1.641 | 0.046684582 | 103.74 | 1.00199962 | 1637.75 | 0.082008473 | 394.1 | 1.532248577 | 5.895 | 0.384061364 | 5.378 | 0.74631621 | 322.52 | 0.159915238 | 56.67 | 0.786943702 | 2.431 | 0.010479423 | 156 | 0.135072484 | 12.5 | 0.480772711 | 12.9458383 | 12265.54088 | 0.08 | 291.5079139 | 3.781440995 | 0.257441486 | 0.246668696 | 0.001614466 | 0.000795712 | 0.002520308 | 0.017352988 | 0.013251412 | 0.007560013 | 0.00324717 | 0.002184838 | 0.001955998 | 0.000857924 | 0.001899606 | 0.000979921 | 0.019917949 | 0.019719278 | 0.013230705 | 0.000882401 | 0.815555554 | 0.003821306 | 1.872577135 | 0.116802454 | 0.433968369 | 0.017912299 | 0.2 | 4.4e-05 | 0.010650888 | 0.1108992 | FCC_PLUS_BCC | crystal | SS | BCC&FCC |  | Computational Materials Science, 2021, 188: 110244.
273 | Cr1.25Cu0.75MnFeNi | 0 | 0 | 0.25 | 0.2 | 0.2 | 0.15 | 0.2 | 0 | 0 | 0 | 0 | 0 | 0 | 0 | 0 | 0 | 0 | 0 | 0 | 0 | 0 | 0 | 0 | 0 | 0 | 0 | 0 | 0 | 0 | 0 | 0 | 0 | 0 | 26.15 | 0.069756927 | 1.27135 | 0.032253284 | 1.758 | 0.07991176 | 8.15 | 0.223821305 | 1760.3 | 0.161361848 | 2891.75 | 0.105157867 | 7.9905 | 0.090346097 | 718.41335 | 0.05641055 | 444.4 | 0.062774422 | 1.248 | 0.039057877 | 56.4261 | 0.066425715 | 7.08 | 0.036934421 | 15.93 | 0.189815188 | 318.75 | 0.170895104 | 375.35 | 0.146907913 | 1.6505 | 0.04710572 | 119.04 | 1.027298048 | 1656.115 | 0.091005893 | 388.45 | 1.562170517 | 5.8885 | 0.383864026 | 5.412 | 0.738561242 | 320.32 | 0.160896329 | 59.375 | 0.784399943 | 2.4275 | 0.011272213 | 155 | 0.137617607 | 13.08 | 0.443765028 | 13.27583125 | 12761.85577 | 1.52 | 15.37463536 | 4.075927379 | 0.257576634 | 0.259065945 | 0.001781712 | 0.000765415 | 0.002799748 | 0.018342806 | 0.014211652 | 0.007440252 | 0.002648412 | 0.00208095 | 0.002679884 | 0.00078125 | 0.002388246 | 0.000957978 | 0.020575048 | 0.019195694 | 0.012636912 | 0.000751633 | 0.835592265 | 0.004980874 | 1.945550141 | 0.116722905 | 0.424862327 | 0.017340814 | 0.2 | 5.74e-05 | 0.010197711 | 0.097775744 | FCC_PLUS_BCC | crystal | SS | BCC&FCC |  | Computational Materials Science, 2021, 188: 110244.
274 | CrCuFeMnNi | 0 | 0 | 0.2 | 0.2 | 0.2 | 0.2 | 0.2 | 0 | 0 | 0 | 0 | 0 | 0 | 0 | 0 | 0 | 0 | 0 | 0 | 0 | 0 | 0 | 0 | 0 | 0 | 0 | 0 | 0 | 0 | 0 | 0 | 0 | 0 | 26.4 | 0.070254686 | 1.2728 | 0.03197742 | 1.77 | 0.08013841 | 8.4 | 0.22080044 | 1719.2 | 0.162739015 | 2886.2 | 0.105363083 | 8.078 | 0.089827681 | 723.044 | 0.0525329 | 441.2 | 0.069615064 | 1.244 | 0.038248801 | 57.0036 | 0.068548035 | 7.074 | 0.036662856 | 15.56 | 0.185847137 | 316.8 | 0.171751983 | 372.4 | 0.148984664 | 1.66 | 0.046817733 | 134.34 | 1.016186915 | 1674.48 | 0.097614774 | 382.8 | 1.592801283 | 5.882 | 0.383662062 | 5.446 | 0.730837071 | 318.12 | 0.161595212 | 62.08 | 0.778343715 | 2.424 | 0.011842162 | 154 | 0.139874411 | 13.66 | 0.404920972 | 13.3808668 | 13085.71359 | 2.72 | 8.45749493 | 4.235582605 | 0.257430951 | 0.267229149 | 0.001939853 | 0.000735774 | 0.003089789 | 0.019160998 | 0.014368192 | 0.007320992 | 0.002416842 | 0.001883933 | 0.003245126 | 0.000707706 | 0.002634509 | 0.000936247 | 0.020158801 | 0.01867284 | 0.012047669 | 0.000725795 | 0.782116853 | 0.005729689 | 2.022134435 | 0.116643207 | 0.415964737 | 0.016770882 | 0.2 | 6.59e-05 | 0.009748693 | 0.082250171 | FCC_PLUS_BCC | crystal | SS | BCC&FCC |  | Computational Materials Science, 2021, 188: 110244.
275 | CoCrCuFeMn | 0 | 0.2 | 0.2 | 0.2 | 0 | 0.2 | 0.2 | 0 | 0 | 0 | 0 | 0 | 0 | 0 | 0 | 0 | 0 | 0 | 0 | 0 | 0 | 0 | 0 | 0 | 0 | 0 | 0 | 0 | 0 | 0 | 0 | 0 | 0 | 26.2 | 0.065666605 | 1.2738 | 0.031470329 | 1.764 | 0.077280695 | 8.2 | 0.209812811 | 1727.2 | 0.16239529 | 2889 | 0.106229847 | 8.064 | 0.088038998 | 727.6986 | 0.055997995 | 436.6 | 0.072510706 | 1.246 | 0.035748086 | 57.0516 | 0.068873714 | 7.09 | 0.03240938 | 15.36 | 0.182598328 | 316.2 | 0.169972566 | 371.4 | 0.146613303 | 1.65 | 0.041283361 | 136.14 | 0.998894906 | 1653.48 | 0.09597496 | 380.8 | 1.603893396 | 5.904 | 0.383472126 | 11.988 | 1.101998906 | 319.34 | 0.164994365 | 52.42 | 0.79657215 | 2.424 | 0.011842162 | 154 | 0.139874411 | 13.58 | 0.407753443 | 13.3808668 | 13510.81882 | 4.16 | 5.555632967 | 3.840499967 | 0.253233514 | 0.253870957 | 0.002284249 | 0.000715711 | 0.002943475 | 0.023319453 | 0.013745406 | 0.007381096 | 0.002360137 | 0.002114822 | 0.002793585 | 0.000561154 | 0.002591626 | 0.000701837 | 0.022396172 | 0.018512131 | 0.011849037 | 0.000734619 | 0.751286559 | 0.0067792 | 2.050151825 | 0.116912355 | 0.884608532 | 0.01708673 | 0.316855015 | 6.59e-05 | 0.009748693 | 0.081709002 | FCC_PLUS_BCC | crystal | SS | BCC&FCC |  | Computational Materials Science, 2021, 188: 110244.
276 | AlCoCrCuMnFe | 0.166666667 | 0.166666667 | 0.166666667 | 0.166666667 | 0 | 0.166666667 | 0.166666667 | 0 | 0 | 0 | 0 | 0 | 0 | 0 | 0 | 0 | 0 | 0 | 0 | 0 | 0 | 0 | 0 | 0 | 0 | 0 | 0 | 0 | 0 | 0 | 0 | 0 | 0 | 24.00000005 | 0.215165741 | 1.300166669 | 0.053371005 | 1.738333337 | 0.078835379 | 7.333333348 | 0.340150671 | 1594.833337 | 0.245395475 | 2872.833339 | 0.098328337 | 7.170000014 | 0.293092841 | 702.6720014 | 0.095630635 | 513.3333344 | 0.338956685 | 1.245000002 | 0.032708947 | 52.0400001 | 0.226102208 | 7.575000015 | 0.145820816 | 14.58333336 | 0.212143963 | 312.333334 | 0.15950446 | 363.8333341 | 0.144320105 | 1.620000003 | 0.056462645 | 152.616667 | 0.848483565 | 1680.683337 | 0.093484933 | 321.6666673 | 1.781384825 | 6.58666668 | 0.390086342 | 10.02866669 | 1.279421625 | 315.0166673 | 0.155739122 | 50.76666677 | 0.754372608 | 2.395000005 | 0.029202693 | 141.0000003 | 0.248901481 | 15.1666667 | 0.407186974 | 14.89668824 | 5229.72637 | -3.777777793 | 6.288812183 | 6.039649528 | 0.451697619 | 0.331313146 | 0.035011574 | 0.001713567 | 0.001956307 | 0.058195593 | 0.028702215 | 0.005863228 | 0.064777694 | 0.005285513 | 0.093101773 | 0.000454294 | 0.038642658 | 0.017080751 | 0.027434013 | 0.014565625 | 0.008638813 | 0.001428898 | 0.437910838 | 0.004534356 | 2.632236204 | 0.103744982 | 1.223444452 | 0.013308354 | 0.295810125 | 0.000610905 | 0.035419077 | 0.076370809 | FCC_PLUS_BCC | crystal | SS | BCC&FCC |  | Computational Materials Science, 2021, 188: 110244.
277 | Al13.00Co21.74Cr21.74Fe21.74Ni21.74 | 0.130052021 | 0.217486995 | 0.217486995 | 0.217486995 | 0.217486995 | 0 | 0 | 0 | 0 | 0 | 0 | 0 | 0 | 0 | 0 | 0 | 0 | 0 | 0 | 0 | 0 | 0 | 0 | 0 | 0 | 0 | 0 | 0 | 0 | 0 | 0 | 0 | 0 | 24.52681075 | 0.19021603 | 1.270842138 | 0.049108989 | 1.792689077 | 0.063902605 | 7.567226898 | 0.296125127 | 1749.663667 | 0.204485011 | 3073.863148 | 0.047123314 | 7.489063633 | 0.262731144 | 708.6205873 | 0.092549703 | 500.086235 | 0.307635775 | 1.224775912 | 0.039997484 | 52.54520393 | 0.194560387 | 7.298811532 | 0.147224687 | 16.11542619 | 0.190435683 | 351.069028 | 0.078324854 | 405.3827535 | 0.081445988 | 1.637464988 | 0.056497315 | 109.7274911 | 0.446182348 | 1661.566528 | 0.054644534 | 81.02420976 | 0.408125825 | 7.307511012 | 0.146477016 | 10.32818128 | 1.376796451 | 351.5125254 | 0.073344281 | 61.13863551 | 0.532629946 | 2.400066029 | 0.025744649 | 159.9499801 | 0.208611417 | 12.37789117 | 0.4236382 | 13.23995822 | 5489.902491 | -9.852622143 | 2.35119885 | 4.848245695 | 0.445162131 | 0.283403674 | 0.028724552 | 0.002091399 | 0.001350617 | 0.04737495 | 0.028333122 | 0.001093515 | 0.05318183 | 0.004450133 | 0.081925599 | 0.000820416 | 0.030780914 | 0.017812406 | 0.016099207 | 0.003558125 | 0.004986994 | 0.001360257 | 0.16951095 | 0.001133686 | 0.079463299 | 0.017655744 | 1.47224372 | 0.003554471 | 0.150514321 | 0.000508435 | 0.035825307 | 0.097585256 | FCC_PLUS_BCC | crystal | SS | BCC&FCC |  | Computational Materials Science, 2021, 188: 110244.
278 | Al13.00Co21.69Cr21.69Fe21.69Ni21.69C0.25 | 0.129987001 | 0.216878312 | 0.216878312 | 0.216878312 | 0.216878312 | 0 | 0 | 0 | 0 | 0 | 0 | 0 | 0 | 0 | 0 | 0 | 0 | 0 | 0 | 0 | 0 | 0 | 0 | 0 | 0 | 0 | 0 | 0.00249975 | 0 | 0 | 0 | 0 | 0 | 24.47705227 | 0.19422154 | 1.269645834 | 0.052893718 | 1.794527545 | 0.067164075 | 7.556944299 | 0.297232509 | 1755.289769 | 0.214380289 | 3076.338963 | 0.049897216 | 7.474585535 | 0.265403636 | 709.5258871 | 0.096109984 | 500.7271267 | 0.307822703 | 1.223593639 | 0.044428313 | 52.43623613 | 0.198658836 | 7.294597532 | 0.147883932 | 16.36599338 | 0.360347163 | 351.9614035 | 0.093600243 | 406.1379858 | 0.089832496 | 1.639571041 | 0.062194249 | 109.8406158 | 0.445747122 | 1663.340314 | 0.058345831 | 105.8027194 | 4.691798585 | 7.301497842 | 0.147714325 | 10.29935381 | 1.379728661 | 351.5058691 | 0.073301255 | 61.36494345 | 0.535297967 | 2.398446153 | 0.028897181 | 159.6075391 | 0.212703779 | 12.3679032 | 0.424188019 | 13.35325013 | 4772.861042 | -10.27678511 | 2.280754448 | 5.304573047 | 0.477991353 | 0.295965615 | 0.028578696 | 0.002125502 | 0.001374428 | 0.047266661 | 0.028526734 | 0.001110464 | 0.05303921 | 0.004498058 | 0.081411615 | 0.00084567 | 0.030630708 | 0.017879732 | 0.094515136 | 0.003647921 | 0.005060921 | 0.00139041 | 0.168772173 | 0.001104995 | 21.86069915 | 0.017755035 | 1.47952257 | 0.003552015 | 0.147665162 | 0.000497941 | 0.035668431 | 0.097876162 | FCC_PLUS_BCC | crystal | SS | BCC&FCC |  | Computational Materials Science, 2021, 188: 110244.
279 | Al16.00Co21.00Cr21.00Fe21.00Ni21.00 | 0.16 | 0.21 | 0.21 | 0.21 | 0.21 | 0 | 0 | 0 | 0 | 0 | 0 | 0 | 0 | 0 | 0 | 0 | 0 | 0 | 0 | 0 | 0 | 0 | 0 | 0 | 0 | 0 | 0 | 0 | 0 | 0 | 0 | 0 | 0 | 24.13 | 0.208998095 | 1.27639 | 0.053276393 | 1.7864 | 0.065714663 | 7.41 | 0.317695552 | 1721.55 | 0.221775128 | 3064.16 | 0.04938651 | 7.3242 | 0.289650226 | 704.1081 | 0.09761641 | 513.75 | 0.326229915 | 1.2253 | 0.039351441 | 51.66519 | 0.214345369 | 7.3918 | 0.157621463 | 15.929 | 0.199207613 | 349.07 | 0.08313542 | 402.65 | 0.088228754 | 1.6317 | 0.058770822 | 114.04 | 0.466982253 | 1666.907 | 0.056148825 | 79.13 | 0.429764321 | 7.4002 | 0.156848595 | 9.98062 | 1.412098962 | 349.512 | 0.078566815 | 60.497 | 0.531906988 | 2.3949 | 0.027807307 | 157.06 | 0.230386332 | 12.747 | 0.432341077 | 13.33696248 | 4698.803715 | -10.9788 | 2.091325807 | 5.1744334 | 0.485497716 | 0.29516308 | 0.034040479 | 0.00237809 | 0.001560126 | 0.056670983 | 0.033569059 | 0.001262251 | 0.063778281 | 0.005170073 | 0.089039075 | 0.000780505 | 0.03651964 | 0.019920551 | 0.017292776 | 0.004128155 | 0.005798143 | 0.001571301 | 0.180006887 | 0.001292053 | 0.086788152 | 0.019747537 | 1.561926922 | 0.004123892 | 0.152200707 | 0.000585709 | 0.042618876 | 0.105544702 | FCC_PLUS_BCC | crystal | SS | BCC&FCC |  | Computational Materials Science, 2021, 188: 110244.
280 | Al13.00Co21.00Cr21.00Fe21.00Ni21.00Ti3.00 | 0.13 | 0.21 | 0.21 | 0.21 | 0.21 | 0 | 0 | 0 | 0.03 | 0 | 0 | 0 | 0 | 0 | 0 | 0 | 0 | 0 | 0 | 0 | 0 | 0 | 0 | 0 | 0 | 0 | 0 | 0 | 0 | 0 | 0 | 0 | 0 | 24.4 | 0.191266588 | 1.27729 | 0.054973748 | 1.7843 | 0.067868133 | 7.44 | 0.30961861 | 1751.79 | 0.203948101 | 3087.2 | 0.053738161 | 7.3782 | 0.274283839 | 706.54632 | 0.092800785 | 502.56 | 0.305431218 | 1.2325 | 0.052661826 | 52.29174 | 0.19539686 | 7.411 | 0.163574246 | 16.169 | 0.189835646 | 353.03 | 0.085220416 | 407 | 0.085361654 | 1.6272 | 0.065345642 | 107.65 | 0.474615354 | 1651.7 | 0.065435848 | 90.35 | 0.703031269 | 7.4194 | 0.162801763 | 10.15636 | 1.379158044 | 353.34 | 0.079961204 | 59.45 | 0.560062202 | 2.4012 | 0.025983002 | 158.08 | 0.217080489 | 12.312 | 0.425796732 | 13.97890647 | 4625.54065 | -12.0768 | 2.027698443 | 6.030510141 | 0.498878579 | 0.315883148 | 0.028377452 | 0.001907221 | 0.001240516 | 0.046298127 | 0.028400391 | 0.00118863 | 0.052263691 | 0.004334019 | 0.080080986 | 0.001209756 | 0.030454574 | 0.015865502 | 0.015067089 | 0.003758866 | 0.00514902 | 0.001213295 | 0.181933713 | 0.001297325 | 0.35237664 | 0.015727046 | 1.48892703 | 0.00374103 | 0.164082029 | 0.000515454 | 0.035048077 | 0.099808612 | FCC_PLUS_BCC | crystal | SS | BCC&FCC |  | Computational Materials Science, 2021, 188: 110244.
281 | Al13.00Co20.94Cr20.94Fe20.94Ni20.94Ti3.00C0.25 | 0.129987001 | 0.209379062 | 0.209379062 | 0.209379062 | 0.209379062 | 0 | 0 | 0 | 0.029997 | 0 | 0 | 0 | 0 | 0 | 0 | 0 | 0 | 0 | 0 | 0 | 0 | 0 | 0 | 0 | 0 | 0 | 0 | 0.00249975 | 0 | 0 | 0 | 0 | 0 | 24.34956502 | 0.195272517 | 1.276102688 | 0.058442742 | 1.786128385 | 0.071039117 | 7.429457049 | 0.31070342 | 1757.367062 | 0.213860158 | 3089.657631 | 0.056098021 | 7.36344665 | 0.27689719 | 707.4439903 | 0.096419729 | 503.224377 | 0.305637419 | 1.231317867 | 0.056185184 | 52.18126913 | 0.199503066 | 7.406936297 | 0.164234699 | 16.41923806 | 0.359063008 | 353.9187078 | 0.099133376 | 407.7503246 | 0.093255634 | 1.629297069 | 0.070488743 | 107.7708228 | 0.474222604 | 1653.48405 | 0.068668393 | 115.1242872 | 4.333541242 | 7.413536637 | 0.163997261 | 10.12694605 | 1.38215772 | 353.3296867 | 0.079932547 | 59.67536242 | 0.562784946 | 2.399571041 | 0.029121583 | 157.7327266 | 0.221059527 | 12.30265972 | 0.426359946 | 14.09164585 | 4125.727611 | -12.51513839 | 1.978739146 | 6.44482664 | 0.528725967 | 0.326035456 | 0.028240732 | 0.001940019 | 0.00126396 | 0.046204765 | 0.028603305 | 0.001206461 | 0.052137675 | 0.00438296 | 0.079592883 | 0.001223564 | 0.03031423 | 0.015931222 | 0.093803797 | 0.003851184 | 0.005225048 | 0.001242553 | 0.181163609 | 0.001295975 | 18.4291411 | 0.015822012 | 1.496410527 | 0.003739587 | 0.160973941 | 0.000505042 | 0.034901836 | 0.100123374 | FCC_PLUS_BCC | crystal | SS | BCC&FCC |  | Computational Materials Science, 2021, 188: 110244.
282 | Al9.38Ni22.66Co22.66Fe22.66Cr22.66 | 0.093781244 | 0.226554689 | 0.226554689 | 0.226554689 | 0.226554689 | 0 | 0 | 0 | 0 | 0 | 0 | 0 | 0 | 0 | 0 | 0 | 0 | 0 | 0 | 0 | 0 | 0 | 0 | 0 | 0 | 0 | 0 | 0 | 0 | 0 | 0 | 0 | 0 | 25.00739852 | 0.164403235 | 1.264122975 | 0.042815258 | 1.800305939 | 0.061405576 | 7.757648469 | 0.268072564 | 1783.712857 | 0.181124974 | 3085.614877 | 0.043968141 | 7.688734252 | 0.22664873 | 714.0857766 | 0.085574742 | 483.5376926 | 0.276016192 | 1.224141172 | 0.04076163 | 53.61101159 | 0.167346871 | 7.186190763 | 0.130979502 | 16.34121176 | 0.178805047 | 353.490102 | 0.07163305 | 408.6924615 | 0.071833084 | 1.644447111 | 0.053352034 | 104.5044991 | 0.407697493 | 1655.09854 | 0.052472059 | 83.31833632 | 0.380979851 | 7.19525295 | 0.130273874 | 10.74912177 | 1.335911995 | 353.9354129 | 0.066002847 | 61.91573685 | 0.533118518 | 2.406322735 | 0.02275792 | 163.45011 | 0.178760516 | 11.93085383 | 0.40761178 | 13.03207846 | 7109.131759 | -8.348773607 | 2.784299468 | 4.339512287 | 0.385575477 | 0.265551306 | 0.021621051 | 0.00165394 | 0.001376045 | 0.035272846 | 0.021332026 | 0.000849158 | 0.039480899 | 0.003429084 | 0.068568898 | 0.000870006 | 0.023137588 | 0.014378309 | 0.01467365 | 0.002746187 | 0.003839322 | 0.001055368 | 0.146230205 | 0.000894044 | 0.071118818 | 0.014249882 | 1.371852066 | 0.002743386 | 0.148242777 | 0.000395779 | 0.026845177 | 0.082188847 | FCC_PLUS_BCC | crystal | SS | BCC&FCC |  | Computational Materials Science, 2021, 188: 110244.
283 | Al12.5Ni21.88Co21.88Fe21.88Cr21.88 | 0.124975005 | 0.218756249 | 0.218756249 | 0.218756249 | 0.218756249 | 0 | 0 | 0 | 0 | 0 | 0 | 0 | 0 | 0 | 0 | 0 | 0 | 0 | 0 | 0 | 0 | 0 | 0 | 0 | 0 | 0 | 0 | 0 | 0 | 0 | 0 | 0 | 0 | 24.59408121 | 0.186828922 | 1.269901621 | 0.048320018 | 1.793755251 | 0.06357361 | 7.593881232 | 0.292336146 | 1754.429716 | 0.20139026 | 3075.508101 | 0.046710526 | 7.517012606 | 0.257939044 | 709.3855794 | 0.091632061 | 497.7698465 | 0.303887807 | 1.224687064 | 0.04010563 | 52.69439078 | 0.190991867 | 7.283047397 | 0.145219202 | 16.14703061 | 0.188876867 | 351.4079188 | 0.077449331 | 405.8460312 | 0.080201978 | 1.638442313 | 0.056084063 | 108.9964008 | 0.441793691 | 1660.661169 | 0.054364521 | 81.34533102 | 0.40439183 | 7.291797647 | 0.144476603 | 10.38710259 | 1.370954269 | 351.85167 | 0.072389402 | 61.24741058 | 0.532723212 | 2.400941814 | 0.025362109 | 160.4399122 | 0.204691506 | 12.31531695 | 0.421789375 | 13.21729571 | 5660.938399 | -9.65134549 | 2.402651152 | 4.785243592 | 0.437613072 | 0.281173567 | 0.027773757 | 0.002036293 | 0.001311524 | 0.045735674 | 0.027396308 | 0.00106199 | 0.05132018 | 0.004317141 | 0.080391969 | 0.000827274 | 0.029756326 | 0.01739246 | 0.015898141 | 0.003452578 | 0.004837347 | 0.00132088 | 0.167018566 | 0.001103383 | 0.078260794 | 0.017239163 | 1.457669674 | 0.003449036 | 0.150210888 | 0.000493945 | 0.034617355 | 0.095839988 | FCC_PLUS_BCC | crystal | SS | BCC&FCC |  | Computational Materials Science, 2021, 188: 110244.
284 | Al15.63Ni21.09Co21.09Fe21.09Cr21.09 | 0.156315632 | 0.210921092 | 0.210921092 | 0.210921092 | 0.210921092 | 0 | 0 | 0 | 0 | 0 | 0 | 0 | 0 | 0 | 0 | 0 | 0 | 0 | 0 | 0 | 0 | 0 | 0 | 0 | 0 | 0 | 0 | 0 | 0 | 0 | 0 | 0 | 0 | 24.17881788 | 0.206788138 | 1.275707471 | 0.052804614 | 1.787173717 | 0.065503318 | 7.429342932 | 0.315109081 | 1725.0087 | 0.219730428 | 3065.353735 | 0.049123216 | 7.344482446 | 0.286450876 | 704.6632514 | 0.097023491 | 512.0690071 | 0.324234509 | 1.225235524 | 0.039431682 | 51.77345423 | 0.212017324 | 7.380360037 | 0.156463184 | 15.95193519 | 0.198166187 | 349.3159316 | 0.082574441 | 402.9861986 | 0.087441628 | 1.632409241 | 0.05850572 | 113.509451 | 0.464842467 | 1666.249985 | 0.0559769 | 79.36303628 | 0.427136153 | 7.388796881 | 0.155693006 | 10.02337893 | 1.40767593 | 349.7581158 | 0.077959673 | 60.57593758 | 0.532012239 | 2.395535553 | 0.027570051 | 157.4155415 | 0.227820027 | 12.70159016 | 0.431458677 | 13.32821015 | 4780.002156 | -10.84588784 | 2.119815252 | 5.138219398 | 0.480888693 | 0.293833379 | 0.03341366 | 0.002346263 | 0.00153627 | 0.0555623 | 0.032951845 | 0.001243058 | 0.062510744 | 0.005087401 | 0.088330602 | 0.000785365 | 0.035841992 | 0.019693846 | 0.017145358 | 0.004062825 | 0.005704897 | 0.001547269 | 0.179070214 | 0.001274402 | 0.085865514 | 0.019522538 | 1.550538773 | 0.004058633 | 0.152003114 | 0.000576946 | 0.041814011 | 0.104765932 | FCC_PLUS_BCC | crystal | SS | BCC&FCC |  | Computational Materials Science, 2021, 188: 110244.
285 | AlCoCr0.3FeNi | 0.23255814 | 0.23255814 | 0.069767442 | 0.23255814 | 0.23255814 | 0 | 0 | 0 | 0 | 0 | 0 | 0 | 0 | 0 | 0 | 0 | 0 | 0 | 0 | 0 | 0 | 0 | 0 | 0 | 0 | 0 | 0 | 0 | 0 | 0 | 0 | 0 | 0 | 23.53488377 | 0.250177646 | 1.289465119 | 0.060909417 | 1.797209306 | 0.066460262 | 7.395348852 | 0.354942165 | 1603.255817 | 0.239669637 | 3068.651169 | 0.053636989 | 7.090000014 | 0.348645016 | 705.4410944 | 0.106924069 | 545.511629 | 0.355218144 | 1.213953491 | 0.032425883 | 50.24460475 | 0.257591867 | 7.562558155 | 0.179684732 | 14.89534887 | 0.192185291 | 347.6046519 | 0.094894151 | 399.3255822 | 0.10345453 | 1.634418608 | 0.063547161 | 124.0000002 | 0.496231838 | 1687.623259 | 0.057955906 | 67.90697688 | 0.439271572 | 7.57186048 | 0.178757669 | 10.56093025 | 1.39544659 | 347.2534891 | 0.091059474 | 58.88139547 | 0.578348739 | 2.377906982 | 0.030589523 | 152.0930236 | 0.277996622 | 14.59767445 | 0.35011023 | 12.82528553 | 3456.99029 | -13.32612228 | 1.543000522 | 5.963824558 | 0.572527894 | 0.328360925 | 0.046597962 | 0.002841546 | 0.002523417 | 0.082148742 | 0.040644996 | 0.001890173 | 0.089159601 | 0.007644786 | 0.09654848 | 0.000350522 | 0.049850482 | 0.024158091 | 0.018448725 | 0.005738781 | 0.007841304 | 0.00235346 | 0.18635203 | 0.001360431 | 0.08856771 | 0.023915178 | 1.479671491 | 0.005593273 | 0.189264286 | 0.000672869 | 0.058210676 | 0.078893216 | FCC_PLUS_BCC | crystal | SS | BCC&FCC |  | Computational Materials Science, 2021, 188: 110244.
286 | AlCoCr0.5FeNi | 0.222222222 | 0.222222222 | 0.111111111 | 0.222222222 | 0.222222222 | 0 | 0 | 0 | 0 | 0 | 0 | 0 | 0 | 0 | 0 | 0 | 0 | 0 | 0 | 0 | 0 | 0 | 0 | 0 | 0 | 0 | 0 | 0 | 0 | 0 | 0 | 0 | 0 | 23.55555553 | 0.244374224 | 1.287666665 | 0.059974324 | 1.791111109 | 0.067072149 | 7.333333326 | 0.352089395 | 1628.888887 | 0.241865437 | 3063.111108 | 0.0531916 | 7.094444437 | 0.340608177 | 703.1045549 | 0.105994331 | 541.2222217 | 0.351910683 | 1.217777777 | 0.03479138 | 50.32244439 | 0.251515338 | 7.54777777 | 0.176224394 | 15.14444443 | 0.199896677 | 347.2222219 | 0.093003914 | 399.2222218 | 0.101162718 | 1.631111109 | 0.062951036 | 122.6666665 | 0.492935082 | 1683.311109 | 0.058027221 | 70.6666666 | 0.450613679 | 7.556666659 | 0.175339503 | 10.22933332 | 1.416301243 | 347.1222219 | 0.089063855 | 59.12222216 | 0.563364297 | 2.381111109 | 0.03050669 | 152.4444443 | 0.271332887 | 14.16666665 | 0.379823306 | 13.14521343 | 3654.575291 | -13.03703701 | 1.642404794 | 5.849240894 | 0.559368801 | 0.322622369 | 0.044623432 | 0.00279199 | 0.002272127 | 0.077594123 | 0.040558732 | 0.001740831 | 0.085262617 | 0.007087429 | 0.096027116 | 0.000506524 | 0.047805985 | 0.023456809 | 0.019138846 | 0.005419099 | 0.007475562 | 0.00216806 | 0.18635955 | 0.001395398 | 0.088782089 | 0.02323231 | 1.544813971 | 0.005322683 | 0.17775932 | 0.000673763 | 0.055879967 | 0.088364783 | FCC_PLUS_BCC | crystal | SS | BCC&FCC |  | Computational Materials Science, 2021, 188: 110244.
287 | AlCoCr0.7FeNi | 0.212765957 | 0.212765957 | 0.14893617 | 0.212765957 | 0.212765957 | 0 | 0 | 0 | 0 | 0 | 0 | 0 | 0 | 0 | 0 | 0 | 0 | 0 | 0 | 0 | 0 | 0 | 0 | 0 | 0 | 0 | 0 | 0 | 0 | 0 | 0 | 0 | 0 | 23.57446804 | 0.23895672 | 1.286021274 | 0.059072067 | 1.785531911 | 0.06748244 | 7.27659573 | 0.349167374 | 1652.340422 | 0.242823715 | 3058.042547 | 0.052723304 | 7.098510624 | 0.333102584 | 700.9668709 | 0.105031823 | 537.2978713 | 0.348582802 | 1.221276593 | 0.03656462 | 50.39365947 | 0.245849385 | 7.534255304 | 0.172953325 | 15.3723404 | 0.205127925 | 346.8723397 | 0.091220952 | 399.1276588 | 0.099016752 | 1.628085103 | 0.062338151 | 121.4468083 | 0.489502044 | 1679.365954 | 0.057993195 | 73.19148922 | 0.45607584 | 7.542765942 | 0.172106658 | 9.925957426 | 1.435535759 | 347.002127 | 0.087193896 | 59.34255307 | 0.549483123 | 2.384042548 | 0.030379012 | 152.7659571 | 0.265126338 | 13.7723404 | 0.405702626 | 13.30808933 | 3813.742506 | -12.74784965 | 1.724957114 | 5.718499317 | 0.547102485 | 0.316724548 | 0.042809031 | 0.002741479 | 0.002056265 | 0.073492334 | 0.040324781 | 0.001610339 | 0.081691893 | 0.006596805 | 0.095358172 | 0.000618842 | 0.04592136 | 0.022788602 | 0.019655817 | 0.005132093 | 0.007142362 | 0.002005995 | 0.186006714 | 0.001422879 | 0.089723421 | 0.02258052 | 1.60640983 | 0.005076939 | 0.167528726 | 0.000672604 | 0.053726223 | 0.097596001 | FCC_PLUS_BCC | crystal | SS | BCC&FCC |  | Computational Materials Science, 2021, 188: 110244.
288 | Al0.125CoCrCuFeMnNiTiV | 0.015384615 | 0.123076923 | 0.123076923 | 0.123076923 | 0.123076923 | 0.123076923 | 0.123076923 | 0.123076923 | 0.123076923 | 0 | 0 | 0 | 0 | 0 | 0 | 0 | 0 | 0 | 0 | 0 | 0 | 0 | 0 | 0 | 0 | 0 | 0 | 0 | 0 | 0 | 0 | 0 | 0 | 25.30769229 | 0.108472744 | 1.301169229 | 0.055942332 | 1.73553846 | 0.08546298 | 7.430769225 | 0.314917654 | 1797.492306 | 0.161597926 | 3103.999997 | 0.12690121 | 7.407692302 | 0.210809426 | 708.6197378 | 0.068052463 | 461.7999994 | 0.145706991 | 1.289230768 | 0.082943716 | 54.90864611 | 0.10639302 | 7.661538453 | 0.165313518 | 16.84153845 | 0.202077542 | 353.6769227 | 0.192007966 | 407.9692304 | 0.168313818 | 1.594307691 | 0.088279655 | 105.1169229 | 1.116865298 | 1596.466152 | 0.117972484 | 317.1999998 | 1.555367485 | 6.988307684 | 0.352645078 | 9.308184609 | 1.174006944 | 298.4894766 | 0.415647864 | 53.85999995 | 0.778242462 | 2.42230769 | 0.014314929 | 151.3230768 | 0.1745763 | 12.45384614 | 0.404311409 | 17.68335534 | 5650.456602 | -8.846390498 | 3.593069419 | 7.435062649 | 0.475886416 | 0.346257547 | 0.003638604 | 0.001880387 | 0.001562329 | 0.028396077 | 0.007357751 | 0.007573814 | 0.018963027 | 0.000816354 | 0.01366333 | 0.002694834 | 0.00397963 | 0.018600673 | 0.015405698 | 0.017582315 | 0.011921167 | 0.003643412 | 0.968570084 | 0.006308336 | 2.012927699 | 0.078985273 | 1.105096537 | 0.122704457 | 0.176726573 | 7.78e-05 | 0.009178075 | 0.067840942 | BCC + FCC | crystal | SS | BCC&FCC |  | Acta Materialia, 2017, 122: 448-511.
289 | AlCoCrCuFeMo0.2Ni | 0.161290323 | 0.161290323 | 0.161290323 | 0.161290323 | 0.161290323 | 0.161290323 | 0 | 0 | 0 | 0.032258065 | 0 | 0 | 0 | 0 | 0 | 0 | 0 | 0 | 0 | 0 | 0 | 0 | 0 | 0 | 0 | 0 | 0 | 0 | 0 | 0 | 0 | 0 | 0 | 25.06451621 | 0.244462498 | 1.285419359 | 0.053006015 | 1.810000006 | 0.073724208 | 7.774193571 | 0.340653539 | 1670.516135 | 0.267069538 | 3076.032268 | 0.121228361 | 7.500967766 | 0.29631172 | 705.2822924 | 0.095440128 | 499.2258079 | 0.357792047 | 1.232580649 | 0.048150666 | 54.06209695 | 0.260195989 | 7.510645185 | 0.159219981 | 15.91935489 | 0.301711436 | 347.0967753 | 0.162547505 | 397.5483884 | 0.158349307 | 1.633870973 | 0.072078052 | 165.6129037 | 0.696085694 | 1716.145166 | 0.080723869 | 66.12580664 | 0.581329345 | 7.516129056 | 0.158790453 | 8.368064539 | 1.518970266 | 347.435485 | 0.15968828 | 69.51290344 | 0.512952416 | 2.388709685 | 0.027477367 | 153.5483876 | 0.249202527 | 13.49354842 | 0.41391857 | 15.60094371 | 5552.653244 | -4.474505746 | 5.824470825 | 6.319897354 | 0.488626749 | 0.331146468 | 0.037368828 | 0.002097355 | 0.001969297 | 0.060827177 | 0.031437646 | 0.011491762 | 0.066074106 | 0.005291253 | 0.102397053 | 0.001098152 | 0.040469046 | 0.017718519 | 0.051326625 | 0.017125604 | 0.013952144 | 0.001622471 | 0.323063107 | 0.003200742 | 0.150493313 | 0.017614808 | 1.914722602 | 0.016777572 | 0.096660782 | 0.00054387 | 0.04113991 | 0.081748909 | BCC + FCC | crystal | SS | BCC&FCC |  | Acta Materialia, 2017, 122: 448-511.
290 | Al0.75CoCrCu0.25FeNi | 0.15 | 0.2 | 0.2 | 0.2 | 0.2 | 0.05 | 0 | 0 | 0 | 0 | 0 | 0 | 0 | 0 | 0 | 0 | 0 | 0 | 0 | 0 | 0 | 0 | 0 | 0 | 0 | 0 | 0 | 0 | 0 | 0 | 0 | 0 | 0 | 24.4 | 0.205081902 | 1.2761 | 0.051663002 | 1.7925 | 0.065199808 | 7.6 | 0.317974894 | 1705.25 | 0.222292542 | 3053.25 | 0.050935485 | 7.416 | 0.281479767 | 706.47815 | 0.09538462 | 506.4 | 0.32554466 | 1.225 | 0.038419418 | 52.318 | 0.211101355 | 7.3715 | 0.15349061 | 15.8 | 0.199221365 | 346.75 | 0.08697727 | 399.6 | 0.093220821 | 1.638 | 0.059051537 | 128.05 | 0.632447167 | 1681.1 | 0.066030441 | 76.15 | 0.469608637 | 7.379 | 0.152786628 | 9.6938 | 1.424881011 | 347.185 | 0.082797043 | 63.435 | 0.533285816 | 2.3945 | 0.02701593 | 156.4 | 0.22564445 | 12.91 | 0.419625888 | 14.31591768 | 5363.643657 | -8.47 | 2.882198185 | 5.642824359 | 0.471368342 | 0.309702485 | 0.032743214 | 0.002238794 | 0.001554886 | 0.054951524 | 0.030763162 | 0.001098194 | 0.060659581 | 0.004996471 | 0.089241804 | 0.000749688 | 0.03517751 | 0.019071967 | 0.017697484 | 0.003604253 | 0.005088572 | 0.001577909 | 0.225522026 | 0.001355549 | 0.100014184 | 0.018924756 | 1.610286226 | 0.00359991 | 0.117224636 | 0.000546257 | 0.039639654 | 0.093451686 | BCC + FCC | crystal | SS | BCC&FCC |  | Acta Materialia, 2017, 122: 448-511.
291 | Al0.8CoCrCuFeNi | 0.137931035 | 0.172413793 | 0.172413793 | 0.172413793 | 0.172413793 | 0.172413793 | 0 | 0 | 0 | 0 | 0 | 0 | 0 | 0 | 0 | 0 | 0 | 0 | 0 | 0 | 0 | 0 | 0 | 0 | 0 | 0 | 0 | 0 | 0 | 0 | 0 | 0 | 0 | 24.89655172 | 0.201617526 | 1.277689655 | 0.049216676 | 1.804827586 | 0.064148431 | 7.999999997 | 0.3199542 | 1653.689655 | 0.227828032 | 3022.517241 | 0.054128931 | 7.57241379 | 0.271412139 | 710.4102068 | 0.091650707 | 494.0689658 | 0.329471034 | 1.224482759 | 0.035732406 | 53.55148274 | 0.209168104 | 7.360344829 | 0.147077357 | 15.40689655 | 0.200618819 | 340.2413793 | 0.095205037 | 391 | 0.104191472 | 1.651034483 | 0.059839918 | 164.1379311 | 0.72121607 | 1718.062069 | 0.080907459 | 68.06896549 | 0.571106476 | 7.365517243 | 0.146531467 | 8.847517236 | 1.469548235 | 340.6586207 | 0.091845906 | 70.36206895 | 0.518893738 | 2.39137931 | 0.025794584 | 153.5862069 | 0.221397271 | 13.46206897 | 0.389944567 | 14.87072252 | 6139.139531 | -3.614744374 | 6.8031256 | 6.10245662 | 0.451461462 | 0.327051239 | 0.031493853 | 0.002011877 | 0.00160728 | 0.053879311 | 0.026196939 | 0.00080229 | 0.057105988 | 0.004825089 | 0.091737792 | 0.000655781 | 0.03395355 | 0.017740263 | 0.018841118 | 0.002659089 | 0.003811845 | 0.001658335 | 0.356016645 | 0.003359929 | 0.14272182 | 0.017645998 | 1.770562907 | 0.002654516 | 0.104055954 | 0.0004821 | 0.035198699 | 0.070697816 | BCC + FCC | crystal | SS | BCC&FCC |  | Acta Materialia, 2017, 122: 448-511.
292 | AlCoCrCu0.5Fe0.5Ni | 0.2 | 0.2 | 0.2 | 0.1 | 0.2 | 0.1 | 0 | 0 | 0 | 0 | 0 | 0 | 0 | 0 | 0 | 0 | 0 | 0 | 0 | 0 | 0 | 0 | 0 | 0 | 0 | 0 | 0 | 0 | 0 | 0 | 0 | 0 | 0 | 23.9 | 0.237021072 | 1.2875 | 0.056590666 | 1.785 | 0.070207054 | 7.5 | 0.363929175 | 1638.7 | 0.254544052 | 3021.1 | 0.055721558 | 7.21 | 0.325911411 | 696.3826 | 0.101874253 | 525.6 | 0.355150667 | 1.224 | 0.038355211 | 51.2599 | 0.245228203 | 7.518 | 0.16823397 | 15.61 | 0.213785998 | 341.7 | 0.098716533 | 391.3 | 0.107078968 | 1.635 | 0.065260254 | 151.9 | 0.658949345 | 1713.64 | 0.070492645 | 68.6 | 0.560616459 | 7.524 | 0.167570829 | 9.6384 | 1.437319009 | 341.91 | 0.094883967 | 69.91 | 0.462972183 | 2.382 | 0.029315013 | 150.2 | 0.260008635 | 13.71 | 0.427930909 | 14.53343194 | 4538.14704 | -8.92 | 2.66994786 | 6.434984382 | 0.52120925 | 0.337376225 | 0.041599412 | 0.00251925 | 0.001922338 | 0.072 | 0.037091237 | 0.001150138 | 0.078255082 | 0.005824864 | 0.099862649 | 0.000771071 | 0.044863869 | 0.021798615 | 0.019787329 | 0.004062543 | 0.005569762 | 0.002036866 | 0.266770609 | 0.002031728 | 0.160220656 | 0.021658766 | 1.635418684 | 0.004025955 | 0.072495198 | 0.000614178 | 0.048808779 | 0.093818022 | BCC + FCC | crystal | SS | BCC&FCC |  | Acta Materialia, 2017, 122: 448-511.
293 | AlCoCrCu0.5FeNi1.5 | 0.166666667 | 0.166666667 | 0.166666667 | 0.166666667 | 0.25 | 0.083333333 | 0 | 0 | 0 | 0 | 0 | 0 | 0 | 0 | 0 | 0 | 0 | 0 | 0 | 0 | 0 | 0 | 0 | 0 | 0 | 0 | 0 | 0 | 0 | 0 | 0 | 0 | 0 | 24.41666669 | 0.21765541 | 1.280166668 | 0.053517526 | 1.799166668 | 0.066599369 | 7.750000005 | 0.333680014 | 1660.500002 | 0.231411705 | 3044.250003 | 0.053380775 | 7.407500006 | 0.297015271 | 705.285084 | 0.096343625 | 512.4166673 | 0.337493135 | 1.220833335 | 0.037455686 | 52.26141671 | 0.223990376 | 7.405000008 | 0.160203551 | 15.59166668 | 0.2004119 | 345.166667 | 0.093802647 | 396.5833337 | 0.101278076 | 1.645000002 | 0.06226677 | 140.75 | 0.673146589 | 1704.275002 | 0.069724456 | 71.08333343 | 0.506006657 | 7.410833341 | 0.159635085 | 8.619500013 | 1.491506847 | 344.9250004 | 0.088912507 | 68.90000002 | 0.516105489 | 2.388333336 | 0.027553506 | 154.3333335 | 0.239000277 | 13.52500001 | 0.397901946 | 14.53416448 | 5074.555485 | -8.277777813 | 2.915514367 | 6.168478985 | 0.492603686 | 0.328140667 | 0.03643801 | 0.002344499 | 0.001842448 | 0.062608394 | 0.031991676 | 0.001144328 | 0.067311007 | 0.005467824 | 0.093882182 | 0.000700843 | 0.038996039 | 0.020467903 | 0.016517023 | 0.003806951 | 0.005279395 | 0.001886223 | 0.282721916 | 0.00184554 | 0.114495789 | 0.020343921 | 1.832416718 | 0.003719079 | 0.099365031 | 0.00055913 | 0.04293609 | 0.083531786 | BCC + FCC | crystal | SS | BCC&FCC |  | Acta Materialia, 2017, 122: 448-511.
294 | AlCoCrCu0.5FeNi2 | 0.153846154 | 0.153846154 | 0.153846154 | 0.153846154 | 0.307692308 | 0.076923077 | 0 | 0 | 0 | 0 | 0 | 0 | 0 | 0 | 0 | 0 | 0 | 0 | 0 | 0 | 0 | 0 | 0 | 0 | 0 | 0 | 0 | 0 | 0 | 0 | 0 | 0 | 0 | 24.69230772 | 0.210366891 | 1.277538463 | 0.05201427 | 1.80769231 | 0.065747091 | 7.923076931 | 0.322587334 | 1665.692309 | 0.221903007 | 3055.153849 | 0.052577807 | 7.523076931 | 0.285974583 | 707.7346161 | 0.09301951 | 507.1538467 | 0.329583999 | 1.216923078 | 0.037778895 | 52.7561539 | 0.215645784 | 7.3423077 | 0.15802564 | 15.71538463 | 0.19297039 | 347.692308 | 0.092939315 | 399.2307696 | 0.09935174 | 1.653076925 | 0.061891 | 136.9230771 | 0.671827434 | 1708.023079 | 0.067272947 | 71.00000007 | 0.486743058 | 7.347692315 | 0.157528608 | 8.301846162 | 1.493716605 | 346.8846157 | 0.087166898 | 72.21538469 | 0.499108976 | 2.389230772 | 0.026494579 | 156.3076925 | 0.230907274 | 13.51538463 | 0.38257174 | 14.23228046 | 5260.52971 | -8.42603552 | 2.813493968 | 6.100020271 | 0.479014265 | 0.325805717 | 0.034495604 | 0.002248948 | 0.001839997 | 0.059398044 | 0.029767362 | 0.001141405 | 0.063233033 | 0.005206411 | 0.090906242 | 0.000717003 | 0.036720554 | 0.020157231 | 0.015669138 | 0.003806703 | 0.005176376 | 0.001886982 | 0.283967641 | 0.001646347 | 0.106236552 | 0.020046222 | 1.864135505 | 0.003657416 | 0.094223788 | 0.000522445 | 0.040610677 | 0.077371177 | BCC + FCC | crystal | SS | BCC&FCC |  | Acta Materialia, 2017, 122: 448-511.
295 | AlCoCr1.5Cu0.5FeNi | 0.166666667 | 0.166666667 | 0.25 | 0.166666667 | 0.166666667 | 0.083333333 | 0 | 0 | 0 | 0 | 0 | 0 | 0 | 0 | 0 | 0 | 0 | 0 | 0 | 0 | 0 | 0 | 0 | 0 | 0 | 0 | 0 | 0 | 0 | 0 | 0 | 0 | 0 | 24.08333336 | 0.216062191 | 1.280416668 | 0.053413543 | 1.778333335 | 0.067745231 | 7.416666673 | 0.341358596 | 1698.166668 | 0.241613899 | 3024.083336 | 0.05245619 | 7.264166673 | 0.29640178 | 698.2634174 | 0.098310005 | 512.8333339 | 0.336908122 | 1.231666668 | 0.038772798 | 51.70333338 | 0.223286439 | 7.458333341 | 0.15588174 | 15.86666668 | 0.213548121 | 341.916667 | 0.090196031 | 393.7500004 | 0.09857505 | 1.629166668 | 0.061148323 | 141 | 0.671047174 | 1690.741668 | 0.071993449 | 76.08333341 | 0.518778073 | 7.464166674 | 0.15527578 | 8.50366668 | 1.516865528 | 342.7500004 | 0.086635664 | 64.92500004 | 0.509828765 | 2.392500002 | 0.028406013 | 152.6666668 | 0.236675583 | 12.81666668 | 0.459332322 | 14.53416448 | 5094.332575 | -7.555555594 | 3.266660321 | 5.900727684 | 0.485268031 | 0.317360654 | 0.035298508 | 0.002335872 | 0.001493354 | 0.05910449 | 0.033837651 | 0.000981633 | 0.065796098 | 0.004981962 | 0.093526701 | 0.000769518 | 0.038102673 | 0.019355409 | 0.021318454 | 0.003411316 | 0.004934308 | 0.001590823 | 0.281177169 | 0.002080663 | 0.125547195 | 0.019236564 | 1.897968977 | 0.00345516 | 0.095806789 | 0.000591255 | 0.042031362 | 0.107291767 | BCC+FCC | crystal | SS | BCC&FCC |  | Acta Materialia, 2017, 122: 448-511.
296 | AlCo2CrCu0.5FeNi | 0.153846154 | 0.307692308 | 0.153846154 | 0.153846154 | 0.153846154 | 0.076923077 | 0 | 0 | 0 | 0 | 0 | 0 | 0 | 0 | 0 | 0 | 0 | 0 | 0 | 0 | 0 | 0 | 0 | 0 | 0 | 0 | 0 | 0 | 0 | 0 | 0 | 0 | 0 | 24.53846156 | 0.208175018 | 1.278307694 | 0.051715835 | 1.803076925 | 0.06395619 | 7.769230777 | 0.315902101 | 1671.846156 | 0.221873825 | 3057.307695 | 0.053137211 | 7.5123077 | 0.285478695 | 711.3150776 | 0.0955045 | 503.6153851 | 0.334949379 | 1.21846154 | 0.036539889 | 52.79307698 | 0.21586586 | 7.354615392 | 0.156721524 | 15.56153848 | 0.191386248 | 347.2307696 | 0.091860633 | 398.4615389 | 0.098089637 | 1.645384617 | 0.058615907 | 138.3076924 | 0.660502369 | 1691.869232 | 0.067869227 | 69.46153853 | 0.500864768 | 7.364615392 | 0.155748395 | 13.33415386 | 1.196858944 | 347.8230773 | 0.08922995 | 64.78461545 | 0.490933012 | 2.389230772 | 0.026494579 | 156.3076925 | 0.230907274 | 13.45384617 | 0.384573335 | 14.23228046 | 5321.41836 | -7.668639069 | 3.102790881 | 5.905402003 | 0.47593569 | 0.319975724 | 0.034016357 | 0.002223925 | 0.001764082 | 0.0579732 | 0.030047065 | 0.001158532 | 0.063131584 | 0.005441511 | 0.093869263 | 0.00068895 | 0.036774345 | 0.019904183 | 0.015494049 | 0.003752682 | 0.005087787 | 0.001747973 | 0.275388557 | 0.001901896 | 0.11685858 | 0.019700376 | 0.985687816 | 0.003766483 | 0.088314834 | 0.000522445 | 0.040610677 | 0.079086453 | BCC+FCC | crystal | SS | BCC&FCC |  | Acta Materialia, 2017, 122: 448-511.
297 | AlCo3CrCu0.5FeNi | 0.133333333 | 0.4 | 0.133333333 | 0.133333333 | 0.133333333 | 0.066666667 | 0 | 0 | 0 | 0 | 0 | 0 | 0 | 0 | 0 | 0 | 0 | 0 | 0 | 0 | 0 | 0 | 0 | 0 | 0 | 0 | 0 | 0 | 0 | 0 | 0 | 0 | 0 | 24.86666665 | 0.194180364 | 1.274666665 | 0.048828481 | 1.813333332 | 0.060934103 | 7.933333328 | 0.292794141 | 1684.666665 | 0.205897579 | 3076.33333 | 0.051628745 | 7.689333327 | 0.266199293 | 717.8599993 | 0.091114133 | 492.5999994 | 0.32385145 | 1.213333332 | 0.035819793 | 53.61173329 | 0.201684626 | 7.263333325 | 0.15116806 | 15.64666665 | 0.177743603 | 350.933333 | 0.088787981 | 402.1333329 | 0.093429283 | 1.652666665 | 0.055477281 | 133.2 | 0.645914464 | 1686.019998 | 0.06401599 | 68.1999999 | 0.477240631 | 7.275999992 | 0.150008607 | 16.51626666 | 1.024919387 | 351.6466663 | 0.086715853 | 64.63999996 | 0.45809177 | 2.390666664 | 0.024697814 | 159.4666665 | 0.216672984 | 13.39333332 | 0.359820292 | 13.48254706 | 5654.907645 | -7.253333296 | 3.131470271 | 5.599131918 | 0.449422901 | 0.310380059 | 0.030364146 | 0.00203136 | 0.001676489 | 0.051559447 | 0.026543693 | 0.00113901 | 0.056136638 | 0.005094535 | 0.089861201 | 0.000680272 | 0.032896726 | 0.018928256 | 0.013326631 | 0.003633679 | 0.004779124 | 0.001628871 | 0.26746807 | 0.001733556 | 0.109483063 | 0.018688204 | 0.627327143 | 0.003658204 | 0.076430019 | 0.000461618 | 0.036527928 | 0.07003282 | BCC+FCC | crystal | SS | BCC&FCC |  | Acta Materialia, 2017, 122: 448-511.
298 | AlCoCrCuFeNiSi | 0.142857143 | 0.142857143 | 0.142857143 | 0.142857143 | 0.142857143 | 0.142857143 | 0 | 0 | 0 | 0 | 0.142857143 | 0 | 0 | 0 | 0 | 0 | 0 | 0 | 0 | 0 | 0 | 0 | 0 | 0 | 0 | 0 | 0 | 0 | 0 | 0 | 0 | 0 | 0 | 23.00000002 | 0.2690237 | 1.264285716 | 0.061258363 | 1.812857145 | 0.063902711 | 7.285714293 | 0.386229718 | 1637.857144 | 0.222127379 | 3089.571432 | 0.07738377 | 6.684285721 | 0.404640176 | 717.4864293 | 0.096505437 | 536.7142863 | 0.330999049 | 1.212857144 | 0.041039461 | 49.15428576 | 0.28586368 | 8.107142865 | 0.239422932 | 20.24285716 | 0.621145816 | 341.5714289 | 0.091728014 | 398.4285718 | 0.113479127 | 1.65857143 | 0.060587443 | 164.1428573 | 0.661318755 | 1700.742859 | 0.080676122 | 142914.2859 | 2.448347116 | 8.117142865 | 0.240175639 | 7.36185715 | 1.667715826 | 345.5314289 | 0.096953288 | 78.60000008 | 0.513670894 | 2.358571431 | 0.038953205 | 143.7142859 | 0.264301386 | 12.1857143 | 0.523616967 | 16.17829699 | 4311.238286 | -18.85714289 | 1.405183142 | 11.62196074 | 0.573372179 | 0.45351551 | 0.027005131 | 0.002513921 | 0.001788774 | 0.049431537 | 0.026457703 | 0.003009484 | 0.060621377 | 0.005435061 | 0.064373887 | 0.000737473 | 0.029066994 | 0.033961631 | 0.31286654 | 0.002888688 | 0.004720857 | 0.001846653 | 0.294955194 | 0.003266042 | 5.138060174 | 0.034394186 | 2.346771286 | 0.003251817 | 0.091486741 | 0.000729746 | 0.031714852 | 0.114601582 | BCC + FCC | crystal | SS | BCC&FCC |  | Acta Materialia, 2017, 122: 448-511.
299 | Al0.5CoCrCuFeNiTi0.4 | 0.084745763 | 0.169491525 | 0.169491525 | 0.169491525 | 0.169491525 | 0.169491525 | 0 | 0 | 0.06779661 | 0 | 0 | 0 | 0 | 0 | 0 | 0 | 0 | 0 | 0 | 0 | 0 | 0 | 0 | 0 | 0 | 0 | 0 | 0 | 0 | 0 | 0 | 0 | 0 | 25.30508469 | 0.167541836 | 1.282338981 | 0.054909985 | 1.796779657 | 0.070260243 | 7.983050829 | 0.313262427 | 1709.813556 | 0.198831928 | 3070.67796 | 0.065842608 | 7.611864389 | 0.248700245 | 713.6682527 | 0.082178221 | 475.6101688 | 0.278249507 | 1.241016947 | 0.062534216 | 54.51708462 | 0.172759216 | 7.448474563 | 0.165477917 | 15.86949149 | 0.186786554 | 348.3898298 | 0.105020162 | 399.7288127 | 0.105380544 | 1.637796607 | 0.075235505 | 150.8983048 | 0.803892302 | 1685.367793 | 0.100573171 | 92.71186419 | 0.980175749 | 7.453559308 | 0.164938664 | 9.098644045 | 1.402594352 | 348.5084739 | 0.100418974 | 67.52372867 | 0.579270774 | 2.403220334 | 0.022420436 | 154.5762708 | 0.200274656 | 12.64237286 | 0.381790162 | 15.76180625 | 5227.611913 | -6.423441533 | 4.195531298 | 7.597097348 | 0.499905467 | 0.358872285 | 0.020038796 | 0.001330791 | 0.001384649 | 0.033019526 | 0.017492588 | 0.001721587 | 0.03528813 | 0.003083388 | 0.066524839 | 0.002514124 | 0.021618501 | 0.01244715 | 0.014430432 | 0.003278309 | 0.004041969 | 0.002552622 | 0.461883695 | 0.004431944 | 0.744781597 | 0.012390597 | 1.616773527 | 0.003243158 | 0.099837218 | 0.00034448 | 0.02189854 | 0.063568061 | 2BCC+FCC | crystal | SS | BCC&FCC |  | Acta Materialia, 2017, 122: 448-511.
300 | Al0.5CoCrCuFeNiTi0.6 | 0.081967213 | 0.163934426 | 0.163934426 | 0.163934426 | 0.163934426 | 0.163934426 | 0 | 0 | 0.098360656 | 0 | 0 | 0 | 0 | 0 | 0 | 0 | 0 | 0 | 0 | 0 | 0 | 0 | 0 | 0 | 0 | 0 | 0 | 0 | 0 | 0 | 0 | 0 | 0 | 25.19672129 | 0.167121486 | 1.288229507 | 0.059215207 | 1.788360654 | 0.073983056 | 7.852459007 | 0.325972781 | 1717.393441 | 0.196152494 | 3086.721309 | 0.070331782 | 7.509836057 | 0.258661007 | 711.8697206 | 0.082177806 | 477.1967209 | 0.273337358 | 1.248852458 | 0.069973382 | 54.29904912 | 0.171974266 | 7.553114748 | 0.177252186 | 15.96229507 | 0.185340804 | 350.901639 | 0.10966769 | 402.0655734 | 0.107763275 | 1.627377047 | 0.082185492 | 146.672131 | 0.82830288 | 1673.054097 | 0.107358622 | 102.7868853 | 1.019525053 | 7.558032781 | 0.17671159 | 8.99999999 | 1.395798385 | 350.8852456 | 0.104762543 | 65.5590163 | 0.608926582 | 2.405081965 | 0.022430268 | 153.1147539 | 0.205491599 | 12.50983605 | 0.383795539 | 15.92421372 | 4541.418155 | -8.395592588 | 3.257440128 | 8.194404324 | 0.539099503 | 0.371889783 | 0.019206061 | 0.001789728 | 0.001897041 | 0.031300593 | 0.017098912 | 0.002312387 | 0.033623259 | 0.002918702 | 0.063436165 | 0.003369595 | 0.02074547 | 0.016428966 | 0.013248051 | 0.004385992 | 0.004162228 | 0.003509037 | 0.489036079 | 0.004751931 | 0.822397806 | 0.016355352 | 1.609471769 | 0.003927444 | 0.106499384 | 0.000340803 | 0.020791271 | 0.060662112 | 2BCC+FCC | crystal | SS | BCC&FCC |  | Acta Materialia, 2017, 122: 448-511.
301 | AlCoCrCuFeNiTiV | 0.125 | 0.125 | 0.125 | 0.125 | 0.125 | 0.125 | 0 | 0.125 | 0.125 | 0 | 0 | 0 | 0 | 0 | 0 | 0 | 0 | 0 | 0 | 0 | 0 | 0 | 0 | 0 | 0 | 0 | 0 | 0 | 0 | 0 | 0 | 0 | 0 | 24 | 0.197642354 | 1.309375 | 0.063384349 | 1.745 | 0.08038258 | 7 | 0.391230398 | 1737.75 | 0.225949374 | 3166.125 | 0.09488856 | 6.885 | 0.312426707 | 693.201 | 0.091168776 | 507.25 | 0.3003493 | 1.28375 | 0.084791064 | 51.8505 | 0.20283557 | 7.95625 | 0.183363523 | 16.625 | 0.226539245 | 363.75 | 0.144197288 | 414.875 | 0.141799504 | 1.58 | 0.093018598 | 131.5 | 0.898537898 | 1631.4875 | 0.12127505 | 125 | 0.941377714 | 8.0175 | 0.184297568 | 7.8165 | 1.436502072 | 306.994 | 0.397704476 | 59.35 | 0.631738828 | 2.4 | 0.025937291 | 147 | 0.234471945 | 12.4625 | 0.420478563 | 17.28847698 | 4303.211302 | -13.9375 | 2.155555219 | 8.7606938 | 0.578927538 | 0.382266337 | 0.026258681 | 0.001698374 | 0.00172515 | 0.040816327 | 0.026807566 | 0.003292827 | 0.04618416 | 0.00347995 | 0.073796905 | 0.002921248 | 0.028754333 | 0.014222544 | 0.017244898 | 0.007525242 | 0.007280489 | 0.003384874 | 0.521131215 | 0.005003525 | 0.605 | 0.013374054 | 1.766413597 | 0.124632186 | 0.123739504 | 0.000488281 | 0.029160304 | 0.09107073 | BCC + FCC | crystal | SS | BCC&FCC |  | Acta Materialia, 2017, 122: 448-511.
302 | Al0.5CoCrCuFeNiV0.4 | 0.084745763 | 0.169491525 | 0.169491525 | 0.169491525 | 0.169491525 | 0.169491525 | 0 | 0.06779661 | 0 | 0 | 0 | 0 | 0 | 0 | 0 | 0 | 0 | 0 | 0 | 0 | 0 | 0 | 0 | 0 | 0 | 0 | 0 | 0 | 0 | 0 | 0 | 0 | 0 | 25.3728813 | 0.165295234 | 1.272440676 | 0.041201376 | 1.802881352 | 0.064004483 | 8.050847439 | 0.298546804 | 1726.220335 | 0.206334925 | 3078.813553 | 0.072445259 | 7.721694897 | 0.226764797 | 713.1323205 | 0.082986721 | 473.2372874 | 0.278426705 | 1.238305082 | 0.056109912 | 54.7255592 | 0.16997794 | 7.291186427 | 0.126848084 | 16.14745759 | 0.209303412 | 350.2881349 | 0.116979862 | 402.7118636 | 0.119655778 | 1.646610166 | 0.062672114 | 151.5084743 | 0.796503942 | 1692.4322 | 0.091748078 | 79.15254219 | 0.625705312 | 7.327457614 | 0.131354225 | 9.030169469 | 1.415295954 | 319.9967451 | 0.284166528 | 70.4389829 | 0.511360013 | 2.40050847 | 0.02163142 | 157.9661013 | 0.180631383 | 12.62881354 | 0.383118919 | 15.76180625 | 9285.013468 | -3.343866712 | 8.136792767 | 5.943461929 | 0.374179413 | 0.31590906 | 0.020152091 | 0.001332562 | 0.001064547 | 0.033355181 | 0.017894238 | 0.002584994 | 0.035842093 | 0.003063757 | 0.067952519 | 0.001798633 | 0.021780203 | 0.011697144 | 0.012314753 | 0.005829058 | 0.005270926 | 0.000974917 | 0.45592909 | 0.004170126 | 0.158035 | 0.011273547 | 1.649394926 | 0.067605218 | 0.102356466 | 0.000333145 | 0.022817011 | 0.063481699 | BCC+FCC | crystal | SS | BCC&FCC |  | Acta Materialia, 2017, 122: 448-511.
303 | Al0.5CoCrCuFeNiV1.2 | 0.074626866 | 0.149253731 | 0.149253731 | 0.149253731 | 0.149253731 | 0.149253731 | 0 | 0.179104478 | 0 | 0 | 0 | 0 | 0 | 0 | 0 | 0 | 0 | 0 | 0 | 0 | 0 | 0 | 0 | 0 | 0 | 0 | 0 | 0 | 0 | 0 | 0 | 0 | 0 | 25.08955221 | 0.159834604 | 1.27764179 | 0.040061613 | 1.782238804 | 0.068416707 | 7.686567152 | 0.320417769 | 1780.761192 | 0.205298574 | 3150.597012 | 0.09078501 | 7.53044775 | 0.228841173 | 705.7025514 | 0.083727688 | 475.1194027 | 0.260463237 | 1.262388059 | 0.073155443 | 54.27379097 | 0.162416027 | 7.414029845 | 0.125412214 | 16.94179103 | 0.226399944 | 362.5522385 | 0.140313589 | 416.1194026 | 0.139516907 | 1.623134327 | 0.071430581 | 137.1194028 | 0.873661267 | 1659.186565 | 0.10331341 | 93.58208951 | 0.649599142 | 7.500895517 | 0.135802166 | 8.558507447 | 1.409277936 | 281.8421488 | 0.476259798 | 68.07014916 | 0.505473253 | 2.402835818 | 0.020449169 | 158.208955 | 0.169295864 | 12.12388059 | 0.391199242 | 15.97269318 | 9952.250351 | -5.729561169 | 4.964350901 | 6.209548568 | 0.362706509 | 0.317919836 | 0.017327257 | 0.001089272 | 0.001306849 | 0.027742145 | 0.016913399 | 0.005057006 | 0.030706363 | 0.002461393 | 0.058839473 | 0.003545398 | 0.018870307 | 0.009078907 | 0.021414973 | 0.011147075 | 0.010113295 | 0.002037811 | 0.54858564 | 0.004837759 | 0.231606329 | 0.008283956 | 1.671554044 | 0.178530467 | 0.088344479 | 0.000301924 | 0.020149828 | 0.061165925 | BCC+FCC | crystal | SS | BCC&FCC |  | Acta Materialia, 2017, 122: 448-511.
304 | Al0.5CoCrCuFeNiV1.4 | 0.072463768 | 0.144927536 | 0.144927536 | 0.144927536 | 0.144927536 | 0.144927536 | 0 | 0.202898551 | 0 | 0 | 0 | 0 | 0 | 0 | 0 | 0 | 0 | 0 | 0 | 0 | 0 | 0 | 0 | 0 | 0 | 0 | 0 | 0 | 0 | 0 | 0 | 0 | 0 | 25.02898548 | 0.158502286 | 1.278753622 | 0.039762158 | 1.777826085 | 0.069095191 | 7.608695643 | 0.324425185 | 1792.420288 | 0.204481195 | 3165.942026 | 0.093341459 | 7.489565209 | 0.228921813 | 704.1143036 | 0.083715715 | 475.5217387 | 0.256490244 | 1.267536231 | 0.075545313 | 54.17721734 | 0.160661766 | 7.440289848 | 0.124827977 | 17.11159419 | 0.228226061 | 365.1739127 | 0.143423756 | 418.9855069 | 0.142164163 | 1.61811594 | 0.072852138 | 134.0434781 | 0.890620838 | 1652.079708 | 0.105231002 | 96.66666663 | 0.646626183 | 7.537971008 | 0.136170355 | 8.457681149 | 1.406951481 | 273.6859126 | 0.513151154 | 67.56376804 | 0.503698284 | 2.403333331 | 0.020182051 | 158.2608694 | 0.166780342 | 12.01594201 | 0.392410453 | 15.90867054 | 10062.2242 | -6.141566893 | 4.642955834 | 6.233440255 | 0.359767312 | 0.3174932 | 0.016737571 | 0.001040705 | 0.001402822 | 0.028791482 | 0.016659134 | 0.005349303 | 0.029634655 | 0.002341707 | 0.056928602 | 0.003756245 | 0.018258815 | 0.008576751 | 0.022422248 | 0.011736174 | 0.010655026 | 0.002190168 | 0.570533069 | 0.004966169 | 0.231849593 | 0.007730335 | 1.673755039 | 0.202228919 | 0.085398711 | 0.000294962 | 0.019577643 | 0.061659904 | BCC+FCC | crystal | SS | BCC&FCC |  | Acta Materialia, 2017, 122: 448-511.
305 | Al0.5CoCrCuFeNiV1.6 | 0.070422535 | 0.14084507 | 0.14084507 | 0.14084507 | 0.14084507 | 0.14084507 | 0 | 0.225352113 | 0 | 0 | 0 | 0 | 0 | 0 | 0 | 0 | 0 | 0 | 0 | 0 | 0 | 0 | 0 | 0 | 0 | 0 | 0 | 0 | 0 | 0 | 0 | 0 | 0 | 24.97183093 | 0.157187468 | 1.279802814 | 0.039460891 | 1.773661968 | 0.06965368 | 7.53521125 | 0.327982795 | 1803.422532 | 0.203530125 | 3180.422529 | 0.09542252 | 7.450985899 | 0.228872597 | 702.6155338 | 0.083647921 | 475.9014075 | 0.25269363 | 1.272394364 | 0.077504821 | 54.0860844 | 0.158958024 | 7.465070408 | 0.124188932 | 17.27183096 | 0.229465463 | 367.6478867 | 0.145893856 | 421.6901401 | 0.144254671 | 1.613380278 | 0.074064111 | 131.1408447 | 0.90678826 | 1645.373236 | 0.106877043 | 99.57746469 | 0.642197595 | 7.572957733 | 0.136346229 | 8.362535191 | 1.404365395 | 265.9891823 | 0.547556235 | 67.08591534 | 0.501837273 | 2.403802812 | 0.019924932 | 158.3098588 | 0.164373715 | 11.91408448 | 0.393369676 | 15.8214726 | 10160.45414 | -6.498710559 | 4.39053254 | 6.245298475 | 0.356830991 | 0.31682417 | 0.01618572 | 0.000995953 | 0.001478439 | 0.029778602 | 0.016405026 | 0.005560293 | 0.028631998 | 0.002231659 | 0.05513727 | 0.003910168 | 0.017685203 | 0.008120367 | 0.023085937 | 0.012145798 | 0.01103392 | 0.002310933 | 0.591991343 | 0.005081445 | 0.229193274 | 0.00723328 | 1.674865313 | 0.224586874 | 0.082635592 | 0.000288299 | 0.019037041 | 0.062077379 | BCC+FCC | crystal | SS | BCC&FCC |  | Acta Materialia, 2017, 122: 448-511.
306 | Al0.5CoCrCuFeNiV1.8 | 0.068493151 | 0.136986301 | 0.136986301 | 0.136986301 | 0.136986301 | 0.136986301 | 0 | 0.246575343 | 0 | 0 | 0 | 0 | 0 | 0 | 0 | 0 | 0 | 0 | 0 | 0 | 0 | 0 | 0 | 0 | 0 | 0 | 0 | 0 | 0 | 0 | 0 | 0 | 0 | 24.91780819 | 0.155891463 | 1.280794519 | 0.039159144 | 1.769726025 | 0.070109358 | 7.465753412 | 0.331140559 | 1813.821916 | 0.202474393 | 3194.109586 | 0.097119048 | 7.414520537 | 0.228710628 | 701.1988896 | 0.08353264 | 476.2602737 | 0.249060721 | 1.2769863 | 0.079117106 | 53.99994513 | 0.157302855 | 7.488493145 | 0.123506936 | 17.42328766 | 0.23023438 | 369.9863011 | 0.147848191 | 424.246575 | 0.145894247 | 1.608904108 | 0.075098006 | 128.3972601 | 0.922219422 | 1639.034245 | 0.108290581 | 102.3287671 | 0.636790438 | 7.606027392 | 0.136364084 | 8.272602724 | 1.401547862 | 258.7141912 | 0.579917723 | 66.63424648 | 0.499903804 | 2.404246573 | 0.01967722 | 158.3561642 | 0.162068346 | 11.81780821 | 0.394104692 | 15.71692264 | 10249.46333 | -6.808031543 | 4.187362905 | 6.246856588 | 0.35390767 | 0.315954029 | 0.015668241 | 0.000954604 | 0.001537065 | 0.030698952 | 0.016152289 | 0.005705933 | 0.027692111 | 0.00213021 | 0.053454648 | 0.004018143 | 0.017146092 | 0.00770419 | 0.023481349 | 0.012413032 | 0.011283375 | 0.002405246 | 0.612962519 | 0.005184619 | 0.224640213 | 0.006785311 | 1.674987312 | 0.245714511 | 0.082673674 | 0.000281916 | 0.018525478 | 0.062425241 | BCC+FCC | crystal | SS | BCC&FCC |  | Acta Materialia, 2017, 122: 448-511.
307 | Al0.5CoCrCuFeNiV2.0 | 0.066666667 | 0.133333333 | 0.133333333 | 0.133333333 | 0.133333333 | 0.133333333 | 0 | 0.266666667 | 0 | 0 | 0 | 0 | 0 | 0 | 0 | 0 | 0 | 0 | 0 | 0 | 0 | 0 | 0 | 0 | 0 | 0 | 0 | 0 | 0 | 0 | 0 | 0 | 0 | 24.86666663 | 0.154615237 | 1.281733332 | 0.038857987 | 1.765999998 | 0.070476504 | 7.399999988 | 0.333941496 | 1823.666665 | 0.201337241 | 3207.066664 | 0.098500463 | 7.379999989 | 0.228450624 | 699.8577992 | 0.083376913 | 476.5999997 | 0.245580084 | 1.281333332 | 0.080445189 | 53.91839993 | 0.155694361 | 7.510666661 | 0.122791632 | 17.56666665 | 0.230623285 | 372.1999997 | 0.149382053 | 426.6666663 | 0.147164774 | 1.604666665 | 0.075979425 | 125.7999998 | 0.936964214 | 1633.033332 | 0.109503657 | 104.9333333 | 0.630734375 | 7.637333328 | 0.136251611 | 8.187466651 | 1.398524122 | 251.8271995 | 0.610560655 | 66.20666657 | 0.497909681 | 2.404666664 | 0.019438368 | 158.3999998 | 0.159857328 | 11.72666666 | 0.394639823 | 15.59933857 | 10331.07654 | -7.075555569 | 4.020602124 | 6.239595957 | 0.351005326 | 0.314916892 | 0.015182073 | 0.000916302 | 0.001581485 | 0.03155588 | 0.015901871 | 0.005798993 | 0.026809439 | 0.002036458 | 0.051871175 | 0.004088988 | 0.016638488 | 0.007323486 | 0.023667196 | 0.012567206 | 0.01142985 | 0.002477379 | 0.633450022 | 0.005276658 | 0.218876093 | 0.006380139 | 1.674213936 | 0.265710256 | 0.082863898 | 0.000275799 | 0.018040676 | 0.062709757 | BCC+FCC | crystal | SS | BCC&FCC |  | Acta Materialia, 2017, 122: 448-511.
308 | AlCoCrCuNiTi | 0.166666667 | 0.166666667 | 0.166666667 | 0 | 0.166666667 | 0.166666667 | 0 | 0 | 0.166666667 | 0 | 0 | 0 | 0 | 0 | 0 | 0 | 0 | 0 | 0 | 0 | 0 | 0 | 0 | 0 | 0 | 0 | 0 | 0 | 0 | 0 | 0 | 0 | 0 | 23.83333338 | 0.226491395 | 1.319666669 | 0.069000742 | 1.750000004 | 0.086283822 | 7.166666681 | 0.421822259 | 1651.333337 | 0.245353696 | 3085.83334 | 0.085562978 | 6.84666668 | 0.354931926 | 688.705668 | 0.094183533 | 520.000001 | 0.33399958 | 1.265000003 | 0.083129336 | 51.33616677 | 0.234092736 | 8.040000016 | 0.203754982 | 16.0666667 | 0.205635049 | 351.6666674 | 0.131787646 | 398.1666675 | 0.1296405 | 1.59166667 | 0.099828531 | 157.0000003 | 0.80118173 | 1679.333337 | 0.120894021 | 117.1666669 | 1.123648192 | 8.043333349 | 0.203273827 | 9.148666685 | 1.384670043 | 350.983334 | 0.126670538 | 68.08333347 | 0.562717434 | 2.390000005 | 0.028786286 | 141.0000003 | 0.268350151 | 13.25000003 | 0.434661727 | 14.89668824 | 3128.831742 | -16.66666673 | 1.475963868 | 9.736338996 | 0.6341933 | 0.413400428 | 0.034435262 | 0.001938802 | 0.0024 | 0.056336759 | 0.031537793 | 0.003935191 | 0.061134819 | 0.004342408 | 0.087604166 | 0.004814427 | 0.037510118 | 0.017429436 | 0.018595439 | 0.007247516 | 0.005576726 | 0.004855313 | 0.399265688 | 0.008070161 | 0.97118459 | 0.017370368 | 1.566895948 | 0.006632521 | 0.131534163 | 0.000571885 | 0.035419077 | 0.092106324 | 2BCC+FCC | crystal | SS | BCC&FCC |  | Acta Materialia, 2017, 122: 448-511.
309 | AlCo1.5CrFeNiTi0.5 | 0.166666667 | 0.25 | 0.166666667 | 0.166666667 | 0.166666667 | 0 | 0 | 0 | 0.083333333 | 0 | 0 | 0 | 0 | 0 | 0 | 0 | 0 | 0 | 0 | 0 | 0 | 0 | 0 | 0 | 0 | 0 | 0 | 0 | 0 | 0 | 0 | 0 | 0 | 23.75000002 | 0.214781557 | 1.295916668 | 0.065359838 | 1.766666668 | 0.075034109 | 7.083333341 | 0.352745043 | 1712.416668 | 0.221965648 | 3106.000003 | 0.065500221 | 7.031666674 | 0.324016497 | 700.002084 | 0.099007329 | 522.0833339 | 0.32493281 | 1.243333334 | 0.067797151 | 50.97483338 | 0.220761128 | 7.70583334 | 0.191224882 | 15.97500001 | 0.195162746 | 355.3333336 | 0.101093762 | 407.2500004 | 0.099692887 | 1.605000002 | 0.079077015 | 110.0000002 | 0.540698966 | 1641.516668 | 0.081401946 | 102.1666666 | 0.934194666 | 7.715000007 | 0.190229417 | 11.53783333 | 1.291351283 | 355.491667 | 0.096392785 | 55.64166674 | 0.581007015 | 2.395000002 | 0.028650228 | 151.8333335 | 0.255163882 | 12.83333335 | 0.425292454 | 14.53416448 | 3402.264989 | -17.16666668 | 1.449818184 | 7.795552618 | 0.599536248 | 0.363252978 | 0.034145891 | 0.001837826 | 0.001371781 | 0.05538639 | 0.034527826 | 0.001780441 | 0.063247339 | 0.00510106 | 0.085948556 | 0.00301938 | 0.036923273 | 0.014772686 | 0.018172386 | 0.005128821 | 0.006633967 | 0.002627595 | 0.215220385 | 0.003403006 | 0.708185301 | 0.014620065 | 1.236739206 | 0.005084597 | 0.170987661 | 0.000610905 | 0.041575242 | 0.106666666 | BCC+FCC | crystal | SS | BCC&FCC |  | Acta Materialia, 2017, 122: 448-511.
310 | AlCo2CrFeNiTi0.5 | 0.153846154 | 0.307692308 | 0.153846154 | 0.153846154 | 0.153846154 | 0 | 0 | 0 | 0.076923077 | 0 | 0 | 0 | 0 | 0 | 0 | 0 | 0 | 0 | 0 | 0 | 0 | 0 | 0 | 0 | 0 | 0 | 0 | 0 | 0 | 0 | 0 | 0 | 0 | 24.00000002 | 0.207369566 | 1.29246154 | 0.063640941 | 1.775384617 | 0.073725628 | 7.230769238 | 0.339426726 | 1716.692309 | 0.212901443 | 3113.230772 | 0.063297835 | 7.170769238 | 0.312574868 | 704.6482315 | 0.097217227 | 514.3076928 | 0.321203628 | 1.23846154 | 0.066798347 | 51.58700005 | 0.213576831 | 7.626153854 | 0.189137811 | 15.99230771 | 0.187340888 | 356.8461542 | 0.097824602 | 408.6923081 | 0.096223557 | 1.612307694 | 0.077242941 | 109.2307693 | 0.523713602 | 1642.015386 | 0.078191786 | 98.92307702 | 0.933907785 | 7.636923085 | 0.188000975 | 13.51184617 | 1.174103987 | 357.1076927 | 0.093515372 | 56.26153852 | 0.55338099 | 2.395384618 | 0.027527449 | 154.0000002 | 0.246569151 | 12.84615386 | 0.408214621 | 14.23228046 | 3513.996344 | -16.42603554 | 1.487421987 | 7.564342718 | 0.584208142 | 0.357379651 | 0.032318376 | 0.001793243 | 0.001352159 | 0.052669151 | 0.032062168 | 0.001637941 | 0.059802544 | 0.005006061 | 0.085180477 | 0.002925932 | 0.034998775 | 0.014906671 | 0.01684824 | 0.004924862 | 0.006298309 | 0.002528374 | 0.203960218 | 0.003148775 | 0.712551654 | 0.014730094 | 0.945691934 | 0.004896345 | 0.150998763 | 0.000566726 | 0.039467027 | 0.098019842 | BCC+FCC | crystal | SS | BCC&FCC |  | Acta Materialia, 2017, 122: 448-511.
311 | AlCo3CrFeNiTi0.5 | 0.133333333 | 0.4 | 0.133333333 | 0.133333333 | 0.133333333 | 0 | 0 | 0 | 0.066666667 | 0 | 0 | 0 | 0 | 0 | 0 | 0 | 0 | 0 | 0 | 0 | 0 | 0 | 0 | 0 | 0 | 0 | 0 | 0 | 0 | 0 | 0 | 0 | 0 | 24.39999998 | 0.194431113 | 1.286933332 | 0.060500494 | 1.789333332 | 0.070940697 | 7.466666659 | 0.316429378 | 1723.533332 | 0.197672956 | 3124.799997 | 0.059462894 | 7.393333326 | 0.29248081 | 712.082066 | 0.093430737 | 501.8666661 | 0.312886549 | 1.230666666 | 0.064629647 | 52.56646662 | 0.200823938 | 7.49866666 | 0.184242533 | 16.01999999 | 0.174159168 | 359.2666664 | 0.09207263 | 410.9999996 | 0.090219206 | 1.623999998 | 0.073713524 | 107.9999998 | 0.493962173 | 1642.813332 | 0.072767772 | 93.73333336 | 0.928352745 | 7.511999993 | 0.182911547 | 16.67026667 | 1.009068873 | 359.693333 | 0.088353926 | 57.25333326 | 0.508168252 | 2.395999998 | 0.025628445 | 157.4666665 | 0.231400284 | 12.86666665 | 0.379443039 | 13.48254706 | 3683.444255 | -15.03999999 | 1.545054472 | 7.057748326 | 0.555877195 | 0.344519409 | 0.029105079 | 0.001694189 | 0.001339301 | 0.047714711 | 0.028050444 | 0.00151238 | 0.05373051 | 0.004759938 | 0.08265124 | 0.002736457 | 0.031584492 | 0.014835896 | 0.01470405 | 0.004536231 | 0.005702863 | 0.002336059 | 0.184373572 | 0.002739401 | 0.711737885 | 0.014626093 | 0.606654626 | 0.004529118 | 0.12191371 | 0.000495075 | 0.03568793 | 0.084341414 | BCC+FCC | crystal | SS | BCC&FCC |  | Acta Materialia, 2017, 122: 448-511.
312 | AlCoCu0.5FeNi | 0.222222222 | 0.222222222 | 0 | 0.222222222 | 0.222222222 | 0.111111111 | 0 | 0 | 0 | 0 | 0 | 0 | 0 | 0 | 0 | 0 | 0 | 0 | 0 | 0 | 0 | 0 | 0 | 0 | 0 | 0 | 0 | 0 | 0 | 0 | 0 | 0 | 0 | 24.11111109 | 0.249189048 | 1.290888888 | 0.058985548 | 1.817777776 | 0.063032572 | 7.888888881 | 0.350701397 | 1537.555554 | 0.226496261 | 3050.777775 | 0.057434235 | 7.288888882 | 0.341026983 | 713.3948882 | 0.102694072 | 534.1111106 | 0.364933523 | 1.208888888 | 0.025702448 | 51.60577773 | 0.258288701 | 7.534444437 | 0.177029311 | 14.32222221 | 0.167661528 | 342.8888885 | 0.103699166 | 392.6666663 | 0.114005243 | 1.652222221 | 0.063784294 | 156.6666665 | 0.668078331 | 1724.12222 | 0.071738126 | 58.11111105 | 0.482207208 | 7.542222215 | 0.176230108 | 10.30488888 | 1.402457579 | 342.233333 | 0.100143767 | 65.13333327 | 0.586781684 | 2.373333331 | 0.02885202 | 150.2222221 | 0.27582312 | 15.45555554 | 0.277205643 | 13.14521343 | 3778.125704 | -8.691358007 | 2.325470416 | 6.745746261 | 0.561570954 | 0.356607149 | 0.04719196 | 0.002655414 | 0.002903381 | 0.085344618 | 0.034355659 | 0.001598896 | 0.088080528 | 0.008059061 | 0.102582104 | 0.000229967 | 0.050594137 | 0.023796583 | 0.014214018 | 0.004704228 | 0.006405557 | 0.002703045 | 0.268044868 | 0.002042809 | 0.099522253 | 0.023597939 | 1.513726959 | 0.004524552 | 0.128003153 | 0.00060011 | 0.054248412 | 0.054363837 | BCC+FCC | crystal | SS | BCC&FCC |  | Acta Materialia, 2017, 122: 448-511.
313 | AlCoCuFeNiSi | 0.166666667 | 0.166666667 | 0 | 0.166666667 | 0.166666667 | 0.166666667 | 0 | 0 | 0 | 0 | 0.166666667 | 0 | 0 | 0 | 0 | 0 | 0 | 0 | 0 | 0 | 0 | 0 | 0 | 0 | 0 | 0 | 0 | 0 | 0 | 0 | 0 | 0 | 0 | 22.83333338 | 0.292062029 | 1.266833336 | 0.065818829 | 1.838333337 | 0.057346744 | 7.500000015 | 0.398143841 | 1547.500003 | 0.201537739 | 3113.83334 | 0.080329789 | 6.600000013 | 0.441351439 | 728.2560015 | 0.094951044 | 551.3333344 | 0.340896116 | 1.198333336 | 0.031378343 | 48.68066676 | 0.310707667 | 8.25333335 | 0.249665386 | 20.20000004 | 0.672314166 | 342.0000007 | 0.098897863 | 398.6666675 | 0.122488072 | 1.675000003 | 0.059377229 | 175.8333337 | 0.643194141 | 1719.100003 | 0.081448854 | 166711.667 | 2.235343691 | 8.265000017 | 0.250343371 | 8.072166683 | 1.62625021 | 345.7366674 | 0.10464757 | 80.9833335 | 0.53284031 | 2.343333338 | 0.038695506 | 141.0000003 | 0.286481517 | 13.40000003 | 0.455019936 | 14.89668824 | 3438.661543 | -20.44444453 | 1.127574049 | 11.70241442 | 0.633466246 | 0.468180003 | 0.030910899 | 0.002833052 | 0.002571218 | 0.06 | 0.026280354 | 0.003092652 | 0.069761632 | 0.007138469 | 0.065514171 | 0.000394936 | 0.033113251 | 0.035455178 | 0.367611017 | 0.003421281 | 0.005537317 | 0.002496473 | 0.270887145 | 0.003215993 | 4.163967821 | 0.035883415 | 2.170125598 | 0.003819179 | 0.108308389 | 0.000713598 | 0.035419077 | 0.108264647 | BCC+FCC | crystal | SS | BCC&FCC |  | Acta Materialia, 2017, 122: 448-511.
314 | AlCoCuNi | 0.25 | 0.25 | 0 | 0 | 0.25 | 0.25 | 0 | 0 | 0 | 0 | 0 | 0 | 0 | 0 | 0 | 0 | 0 | 0 | 0 | 0 | 0 | 0 | 0 | 0 | 0 | 0 | 0 | 0 | 0 | 0 | 0 | 0 | 0 | 24.25 | 0.26942545 | 1.30175 | 0.058520188 | 1.825 | 0.068273621 | 8.25 | 0.377269685 | 1446.75 | 0.232895571 | 3002.75 | 0.063563609 | 7.3475 | 0.365223643 | 705.138 | 0.105141866 | 536.75 | 0.389474954 | 1.2025 | 0.023795266 | 52.0385 | 0.28046726 | 7.5925 | 0.184919457 | 14.3 | 0.17972164 | 336.5 | 0.11913974 | 380.25 | 0.127464609 | 1.6675 | 0.069468863 | 206.5 | 0.607439413 | 1793.9 | 0.062557774 | 43.25 | 0.514775503 | 7.5975 | 0.184272023 | 11.4255 | 1.310059405 | 335.15 | 0.114689436 | 84.15 | 0.380533649 | 2.3575 | 0.026553519 | 144 | 0.295281828 | 16.5 | 0.245098882 | 11.52565132 | 3365.5345 | -8 | 2.084342006 | 6.937218463 | 0.564395111 | 0.372809004 | 0.053804868 | 0.002502882 | 0.003469694 | 0.101239669 | 0.031525116 | 0.001231507 | 0.10002294 | 0.008186275 | 0.112616981 | 0.000243127 | 0.057960388 | 0.025136395 | 0.015844296 | 0.004177807 | 0.005088632 | 0.003507055 | 0.219513804 | 0.002089446 | 0.095634669 | 0.024999158 | 1.272243022 | 0.003879489 | 0.061243751 | 0.000519821 | 0.055748457 | 0.04 | BCC+FCC | crystal | SS | BCC&FCC |  | Acta Materialia, 2017, 122: 448-511.
315 | Al0.3CrCuFeMnNi | 0.056603774 | 0 | 0.188679245 | 0.188679245 | 0.188679245 | 0.188679245 | 0.188679245 | 0 | 0 | 0 | 0 | 0 | 0 | 0 | 0 | 0 | 0 | 0 | 0 | 0 | 0 | 0 | 0 | 0 | 0 | 0 | 0 | 0 | 0 | 0 | 0 | 0 | 0 | 25.6415094 | 0.139711829 | 1.28181132 | 0.042129264 | 1.760943394 | 0.081006011 | 8.094339612 | 0.270737668 | 1674.698111 | 0.195190155 | 2880.867922 | 0.102805145 | 7.773584895 | 0.183790168 | 714.8078671 | 0.069831996 | 466.9999997 | 0.234413888 | 1.243773584 | 0.037164714 | 55.30426408 | 0.142987079 | 7.239622636 | 0.099667103 | 15.28490564 | 0.197904564 | 315.4528299 | 0.168437435 | 369.7735845 | 0.148591287 | 1.649245281 | 0.052949121 | 140.0377358 | 0.961308797 | 1682.530187 | 0.096358749 | 362.6037731 | 1.64898625 | 6.115094335 | 0.390763617 | 5.150867917 | 0.786132174 | 316.7207544 | 0.158676929 | 60.97169804 | 0.773305064 | 2.414150941 | 0.020267765 | 149.5849055 | 0.184614737 | 14.19433961 | 0.40849993 | 14.43190865 | 8131.2261 | -0.270558941 | 89.33022169 | 5.292826816 | 0.345317621 | 0.302667667 | 0.013758025 | 0.00077709 | 0.00270748 | 0.024313697 | 0.017177221 | 0.006798958 | 0.024111963 | 0.002087425 | 0.047989756 | 0.000663809 | 0.014845133 | 0.008229064 | 0.021964582 | 0.01727559 | 0.010874765 | 0.000704181 | 0.650211418 | 0.005053951 | 2.197237827 | 0.112651966 | 0.472265278 | 0.015480479 | 0.188679245 | 0.0002617 | 0.01369769 | 0.080896703 | BCC+2FCC | crystal | SS | BCC&FCC |  | Acta Materialia, 2017, 122: 448-511.
316 | Al0.5CrCuFeMnNi | 0.090909091 | 0 | 0.181818182 | 0.181818182 | 0.181818182 | 0.181818182 | 0.181818182 | 0 | 0 | 0 | 0 | 0 | 0 | 0 | 0 | 0 | 0 | 0 | 0 | 0 | 0 | 0 | 0 | 0 | 0 | 0 | 0 | 0 | 0 | 0 | 0 | 0 | 0 | 25.18181821 | 0.168325534 | 1.287272729 | 0.046613807 | 1.755454547 | 0.08137591 | 7.909090917 | 0.297521359 | 1647.727274 | 0.212192372 | 2877.636367 | 0.101197238 | 7.589090917 | 0.223190018 | 709.8162734 | 0.077948642 | 482.6363641 | 0.278192599 | 1.243636365 | 0.036491181 | 54.27436369 | 0.173201663 | 7.340000007 | 0.119449668 | 15.11818183 | 0.204455095 | 314.636364 | 0.166312985 | 368.1818186 | 0.148176129 | 1.642727274 | 0.056038758 | 143.4909092 | 0.929253716 | 1687.409093 | 0.095484266 | 350.3636367 | 1.684903501 | 6.256363643 | 0.392536513 | 4.972000005 | 0.820637906 | 315.8727276 | 0.156793643 | 60.30000006 | 0.769709738 | 2.408181821 | 0.023677466 | 146.9090911 | 0.206983093 | 14.51818183 | 0.40852856 | 14.69716889 | 6764.014499 | -1.917355376 | 12.6303795 | 5.723230439 | 0.386113434 | 0.317298781 | 0.021274403 | 0.001149124 | 0.002490518 | 0.035023241 | 0.018972959 | 0.00648907 | 0.037729759 | 0.003157082 | 0.067008594 | 0.000637434 | 0.022987944 | 0.011939289 | 0.023040729 | 0.016448851 | 0.010194466 | 0.001005074 | 0.581023982 | 0.00467199 | 2.312951724 | 0.110002476 | 0.510101385 | 0.014718681 | 0.181818182 | 0.000392231 | 0.021179408 | 0.079799251 | 2BCC+FCC | crystal | SS | BCC&FCC |  | Acta Materialia, 2017, 122: 448-511.
317 | Al0.8CrCuFeMnNi | 0.137931035 | 0 | 0.172413793 | 0.172413793 | 0.172413793 | 0.172413793 | 0.172413793 | 0 | 0 | 0 | 0 | 0 | 0 | 0 | 0 | 0 | 0 | 0 | 0 | 0 | 0 | 0 | 0 | 0 | 0 | 0 | 0 | 0 | 0 | 0 | 0 | 0 | 0 | 24.55172413 | 0.200847608 | 1.294758621 | 0.051473751 | 1.747931034 | 0.081690543 | 7.655172411 | 0.331318479 | 1610.75862 | 0.233101214 | 2873.206897 | 0.098917733 | 7.336206894 | 0.268950007 | 702.9743448 | 0.087241593 | 504.0689658 | 0.316898234 | 1.243448276 | 0.03554619 | 52.86268964 | 0.207511143 | 7.477586208 | 0.138721644 | 14.88965517 | 0.212566384 | 313.5172414 | 0.163249835 | 366 | 0.147380381 | 1.633793103 | 0.059655591 | 148.224138 | 0.886612267 | 1694.096552 | 0.094144706 | 333.5862067 | 1.736673133 | 6.450000002 | 0.392424361 | 4.726827584 | 0.869425808 | 314.7103448 | 0.154062579 | 59.37931033 | 0.764050736 | 2.4 | 0.027355507 | 143.2413793 | 0.233993315 | 14.96206897 | 0.406384163 | 14.87072252 | 5612.552736 | -3.971462566 | 6.03131569 | 6.159110857 | 0.432356869 | 0.332915665 | 0.030534557 | 0.001549725 | 0.002210809 | 0.051006272 | 0.02442031 | 0.006072242 | 0.05508641 | 0.004391601 | 0.083813647 | 0.000601561 | 0.033060938 | 0.015695379 | 0.024478333 | 0.015340253 | 0.009299245 | 0.001386306 | 0.497464762 | 0.004180773 | 2.484889612 | 0.106109339 | 0.567173067 | 0.013699304 | 0.172413793 | 0.000538793 | 0.030394726 | 0.077976418 | 2BCC+FCC | crystal | SS | BCC&FCC |  | Acta Materialia, 2017, 122: 448-511.
318 | Al0.8CrCuFe1.5MnNi | 0.126984127 | 0 | 0.158730159 | 0.238095238 | 0.158730159 | 0.158730159 | 0.158730159 | 0 | 0 | 0 | 0 | 0 | 0 | 0 | 0 | 0 | 0 | 0 | 0 | 0 | 0 | 0 | 0 | 0 | 0 | 0 | 0 | 0 | 0 | 0 | 0 | 0 | 0 | 24.66666669 | 0.192470171 | 1.290492065 | 0.050815514 | 1.754444446 | 0.079107915 | 7.682539691 | 0.316998982 | 1626.650795 | 0.223960551 | 2893.904765 | 0.097330097 | 7.379365087 | 0.257319679 | 707.6959055 | 0.086198572 | 499.6984131 | 0.308165599 | 1.243174604 | 0.034122217 | 53.09938101 | 0.198799387 | 7.446825404 | 0.134391267 | 14.80317462 | 0.206111029 | 316.1746035 | 0.157937054 | 369.8888892 | 0.144433536 | 1.634285716 | 0.057231329 | 142.7301589 | 0.893121565 | 1683.604764 | 0.093339663 | 314.8095243 | 1.777367893 | 6.501587307 | 0.374518745 | 4.554857149 | 0.875205787 | 317.4793654 | 0.149514022 | 55.91269849 | 0.806686186 | 2.403174606 | 0.026596177 | 145.3650795 | 0.226762358 | 14.71111113 | 0.400809728 | 14.73528474 | 5706.448376 | -3.305618547 | 7.251037078 | 5.977947412 | 0.429582491 | 0.32637684 | 0.028406785 | 0.001526864 | 0.002155415 | 0.047174005 | 0.02309099 | 0.005941817 | 0.051060528 | 0.00429527 | 0.080273851 | 0.000549941 | 0.030720605 | 0.014926848 | 0.023507992 | 0.01468677 | 0.009166675 | 0.001283196 | 0.515710186 | 0.004213235 | 2.64544491 | 0.09811428 | 0.585118386 | 0.013178766 | 0.198254058 | 0.000515884 | 0.02891419 | 0.07060003 | 2BCC+FCC | crystal | SS | BCC&FCC |  | Acta Materialia, 2017, 122: 448-511.
319 | Al0.8CrCu1.5FeMnNi | 0.126984127 | 0 | 0.158730159 | 0.158730159 | 0.158730159 | 0.238095238 | 0.158730159 | 0 | 0 | 0 | 0 | 0 | 0 | 0 | 0 | 0 | 0 | 0 | 0 | 0 | 0 | 0 | 0 | 0 | 0 | 0 | 0 | 0 | 0 | 0 | 0 | 0 | 0 | 24.90476193 | 0.196019677 | 1.293428573 | 0.049563605 | 1.760000002 | 0.081272481 | 7.920634928 | 0.327764073 | 1590.698415 | 0.230517346 | 2870.015876 | 0.095092248 | 7.463492071 | 0.260221324 | 706.347969 | 0.084881572 | 494.6190481 | 0.316630717 | 1.241587303 | 0.034536961 | 53.71057148 | 0.203205153 | 7.448412706 | 0.134288586 | 14.74761906 | 0.208517468 | 312.4444448 | 0.157610031 | 363.7777782 | 0.143788118 | 1.643015875 | 0.06004311 | 168.2063492 | 0.851861351 | 1715.033335 | 0.098440524 | 308.460318 | 1.823295627 | 6.501587307 | 0.374518745 | 4.651682546 | 0.849471495 | 313.566667 | 0.148880925 | 64.0634921 | 0.72369776 | 2.398412701 | 0.026361448 | 142.9841271 | 0.225003334 | 15.084127 | 0.387749936 | 14.73528474 | 5998.363243 | -1.743512228 | 13.44377958 | 6.112714223 | 0.420223415 | 0.333744083 | 0.029015234 | 0.001457511 | 0.002259814 | 0.049008537 | 0.021785071 | 0.005536638 | 0.051726868 | 0.004222836 | 0.084039332 | 0.000527688 | 0.031447157 | 0.014901941 | 0.024149654 | 0.013895541 | 0.008218918 | 0.001408114 | 0.45213592 | 0.004774648 | 2.782763869 | 0.09811428 | 0.548659066 | 0.012378765 | 0.171282479 | 0.000486232 | 0.027868756 | 0.072354693 | BCC+FCC | crystal | SS | BCC&FCC |  | Acta Materialia, 2017, 122: 448-511.
320 | Al0.8CrCuFeNi2 | 0.137931035 | 0 | 0.172413793 | 0.172413793 | 0.344827586 | 0.172413793 | 0 | 0 | 0 | 0 | 0 | 0 | 0 | 0 | 0 | 0 | 0 | 0 | 0 | 0 | 0 | 0 | 0 | 0 | 0 | 0 | 0 | 0 | 0 | 0 | 0 | 0 | 0 | 25.06896551 | 0.20365068 | 1.276827586 | 0.049557717 | 1.81 | 0.066091632 | 8.17241379 | 0.324647833 | 1646.793103 | 0.22769291 | 3020.103448 | 0.053326864 | 7.584482756 | 0.27198225 | 706.3976206 | 0.088580091 | 498.034483 | 0.323724164 | 1.222758621 | 0.037316795 | 53.51010343 | 0.208964869 | 7.346551726 | 0.148602903 | 15.57931034 | 0.202673766 | 340.7586207 | 0.096732764 | 391.8620689 | 0.105945101 | 1.659655172 | 0.063084991 | 162.5862069 | 0.733550171 | 1736.165517 | 0.078041876 | 69.79310342 | 0.554494443 | 7.346551726 | 0.148600753 | 3.207862067 | 0.431855637 | 339.6068965 | 0.08877138 | 78.68965515 | 0.501115084 | 2.39137931 | 0.025794584 | 153.5862069 | 0.221397271 | 13.53103449 | 0.387669045 | 12.88354126 | 5245.811265 | -4.613555313 | 4.598736863 | 6.270487735 | 0.454953831 | 0.332216803 | 0.031969015 | 0.002037166 | 0.001684088 | 0.055251977 | 0.025913651 | 0.001040478 | 0.057206743 | 0.004589765 | 0.088514392 | 0.000688003 | 0.033900244 | 0.017993521 | 0.017199962 | 0.004118697 | 0.003896425 | 0.001801174 | 0.367634704 | 0.002812265 | 0.128303785 | 0.017993521 | 0.118701503 | 0.002835019 | 0.110477842 | 0.0004821 | 0.035198699 | 0.070151298 | BCC+FCC | crystal | SS | BCC&FCC |  | Journal of Alloys and Compounds, 2013, 557: 77-81.
321 | AlCrCuFeNi2 | 0.166666667 | 0 | 0.166666667 | 0.166666667 | 0.333333333 | 0.166666667 | 0 | 0 | 0 | 0 | 0 | 0 | 0 | 0 | 0 | 0 | 0 | 0 | 0 | 0 | 0 | 0 | 0 | 0 | 0 | 0 | 0 | 0 | 0 | 0 | 0 | 0 | 0 | 24.66666669 | 0.221638101 | 1.282000001 | 0.053170061 | 1.803333335 | 0.068191744 | 8.000000006 | 0.346109328 | 1623.000002 | 0.240475784 | 3012.500003 | 0.05429179 | 7.421666673 | 0.297720294 | 702.102334 | 0.093612782 | 511.3333339 | 0.340175668 | 1.223333335 | 0.036759503 | 52.62583338 | 0.227659995 | 7.435000008 | 0.157942805 | 15.41666668 | 0.209230389 | 339.166667 | 0.098839929 | 389.666667 | 0.109056676 | 1.653333335 | 0.065578451 | 165.0000002 | 0.7150231 | 1738.850002 | 0.077061473 | 68.3333334 | 0.568580478 | 7.435000008 | 0.157940897 | 3.108666668 | 0.47063735 | 338.066667 | 0.091045072 | 77.48333338 | 0.507338515 | 2.386666669 | 0.027546205 | 151.0000001 | 0.239847278 | 13.85000001 | 0.392484803 | 12.97574635 | 4589.845157 | -5.777777783 | 3.644937056 | 6.473169282 | 0.490449764 | 0.340008422 | 0.037283906 | 0.002281682 | 0.001915624 | 0.065104167 | 0.03012381 | 0.001105665 | 0.067458474 | 0.005246001 | 0.094812314 | 0.000654594 | 0.039574612 | 0.01983634 | 0.018120282 | 0.004369802 | 0.004449246 | 0.002049325 | 0.338077746 | 0.002644911 | 0.135732699 | 0.01983634 | 0.142718253 | 0.003049123 | 0.105968023 | 0.0005465 | 0.041116618 | 0.074341731 | BCC+FCC | crystal | SS | BCC&FCC |  | Journal of Alloys and Compounds, 2013, 557: 77-81.
322 | Al1.2CrCuFeNi2 | 0.193548387 | 0 | 0.161290323 | 0.161290323 | 0.322580645 | 0.161290323 | 0 | 0 | 0 | 0 | 0 | 0 | 0 | 0 | 0 | 0 | 0 | 0 | 0 | 0 | 0 | 0 | 0 | 0 | 0 | 0 | 0 | 0 | 0 | 0 | 0 | 0 | 0 | 24.29032261 | 0.237117812 | 1.286838711 | 0.056031122 | 1.797096776 | 0.069947829 | 7.838709686 | 0.365306025 | 1600.741937 | 0.2516558 | 3005.3871 | 0.055082424 | 7.269354847 | 0.320282128 | 698.084162 | 0.097839258 | 523.7741939 | 0.351646263 | 1.223870969 | 0.036225856 | 51.79861296 | 0.243768613 | 7.517741942 | 0.16506619 | 15.26451615 | 0.21492915 | 337.6774197 | 0.100604573 | 387.6129036 | 0.111688017 | 1.647419356 | 0.067663505 | 167.2580647 | 0.697828599 | 1741.361292 | 0.076110029 | 66.96774202 | 0.581566362 | 7.517741942 | 0.165064461 | 3.015870971 | 0.506113092 | 336.6258068 | 0.092952997 | 76.35483877 | 0.512893548 | 2.382258067 | 0.028978923 | 148.5806453 | 0.255837761 | 14.14838711 | 0.395217592 | 13.01694201 | 4146.200871 | -6.784599365 | 3.071185762 | 6.62223982 | 0.51910015 | 0.346283855 | 0.041815346 | 0.002462878 | 0.002097873 | 0.073749576 | 0.03367939 | 0.001165024 | 0.076472905 | 0.005771299 | 0.098275371 | 0.000624995 | 0.044426112 | 0.02110127 | 0.018973868 | 0.004599715 | 0.004890311 | 0.002244829 | 0.312308252 | 0.00249403 | 0.142890294 | 0.02110127 | 0.164915793 | 0.003247233 | 0.101780853 | 0.000596563 | 0.046185614 | 0.077477977 | BCC+FCC | crystal | SS | BCC&FCC |  | Journal of Alloys and Compounds, 2013, 557: 77-81.
323 | CoCrFeGeMnNi | 0 | 0.166666667 | 0.166666667 | 0.166666667 | 0.166666667 | 0 | 0.166666667 | 0 | 0 | 0 | 0 | 0 | 0 | 0 | 0 | 0.166666667 | 0 | 0 | 0 | 0 | 0 | 0 | 0 | 0 | 0 | 0 | 0 | 0 | 0 | 0 | 0 | 0 | 0 | 27.00000005 | 0.095629218 | 1.262833336 | 0.031026144 | 1.80666667 | 0.086144779 | 7.333333348 | 0.268912717 | 1702.833337 | 0.172877464 | 2984.000006 | 0.101365362 | 7.603333349 | 0.158098672 | 732.0531681 | 0.053346232 | 427.0000009 | 0.118824095 | 1.230000002 | 0.041455443 | 58.83916678 | 0.11214235 | 8.09333335 | 0.307844723 | 18.78333337 | 0.335000908 | 332.1666673 | 0.1592402 | 387.8333341 | 0.131781061 | 1.71166667 | 0.088371879 | 71.95000014 | 0.437913403 | 1600.000003 | 0.050672701 | 83659.50017 | 2.225616341 | 7.101666681 | 0.498810818 | 10.47500002 | 1.197155291 | 332.9500007 | 0.150910013 | 62.45000012 | 0.708424502 | 2.405000005 | 0.02311965 | 147.5000003 | 0.259456779 | 11.80000002 | 0.468356129 | 14.89668824 | 15475.12372 | -15.16666673 | 1.672521576 | 7.570349115 | 0.269883015 | 0.358973455 | 0.005715592 | 0.000794068 | 0.003363811 | 0.034435262 | 0.01390402 | 0.007908203 | 0.014899337 | 0.001950025 | 0.010465514 | 0.000539802 | 0.009155809 | 0.077999289 | 0.080039245 | 0.019004843 | 0.012646549 | 0.005408182 | 0.132902582 | 0.001524023 | 4.127770453 | 0.139550742 | 1.084866035 | 0.017196984 | 0.166666667 | 0.000381078 | 0.040266207 | 0.117315426 | BCC+FCC | crystal | SS | BCC&FCC |  | Acta Materialia, 2017, 122: 448-511.
324 | CoCrFeMnNiTi | 0 | 0.166666667 | 0.166666667 | 0.166666667 | 0.166666667 | 0 | 0.166666667 | 0 | 0.166666667 | 0 | 0 | 0 | 0 | 0 | 0 | 0 | 0 | 0 | 0 | 0 | 0 | 0 | 0 | 0 | 0 | 0 | 0 | 0 | 0 | 0 | 0 | 0 | 0 | 25.33333338 | 0.077843155 | 1.299833336 | 0.062927534 | 1.728333337 | 0.087837868 | 7.333333348 | 0.268912717 | 1824.500004 | 0.110973973 | 3059.666673 | 0.121668186 | 7.465000015 | 0.197316101 | 714.8255014 | 0.062108135 | 461.0000009 | 0.071232074 | 1.276666669 | 0.080982049 | 54.71200011 | 0.070485341 | 7.595000015 | 0.182962641 | 16.60000003 | 0.15464455 | 347.333334 | 0.182169835 | 403.5000008 | 0.146617332 | 1.595000003 | 0.086401414 | 65.6166668 | 0.558847586 | 1562.050003 | 0.087117151 | 392.8333341 | 1.405436153 | 6.608333347 | 0.4103566 | 11.12333336 | 1.096013696 | 347.9666674 | 0.172203659 | 43.88333342 | 0.906077077 | 2.433333338 | 0.009972753 | 153.3333336 | 0.183177169 | 12.23333336 | 0.420449299 | 14.89668824 | 3761.909103 | -13.4444445 | 2.021579081 | 7.514321063 | 0.520104623 | 0.345512204 | 0.002885503 | 0.002594159 | 0.001979011 | 0.034435262 | 0.006327617 | 0.009375078 | 0.026292902 | 0.001252052 | 0.003112633 | 0.004227765 | 0.002608738 | 0.026789696 | 0.009199448 | 0.022399589 | 0.015361508 | 0.004954419 | 0.12984569 | 0.004346315 | 1.573861651 | 0.103927027 | 0.915973681 | 0.020476502 | 0.401565418 | 3.13e-05 | 0.013311279 | 0.09980523 | BCC+FCC | crystal | SS | BCC&FCC |  | Acta Materialia, 2017, 122: 448-511.
325 | Cr0.5CuFeMnNi0.5 | 0 | 0 | 0.125 | 0.25 | 0.125 | 0.25 | 0.25 | 0 | 0 | 0 | 0 | 0 | 0 | 0 | 0 | 0 | 0 | 0 | 0 | 0 | 0 | 0 | 0 | 0 | 0 | 0 | 0 | 0 | 0 | 0 | 0 | 0 | 0 | 26.5 | 0.068029269 | 1.279125 | 0.033808081 | 1.76625 | 0.082384121 | 8.5 | 0.212091251 | 1660.5 | 0.156867742 | 2841.5 | 0.112365824 | 8.085 | 0.085067177 | 730.05525 | 0.045716317 | 439.875 | 0.077723411 | 1.24625 | 0.033552114 | 57.418375 | 0.068394764 | 7.115 | 0.031451081 | 14.7375 | 0.17152258 | 306.375 | 0.180620021 | 362 | 0.15711288 | 1.66125 | 0.043764908 | 144.8 | 1.041597139 | 1675.15 | 0.106362892 | 453.5 | 1.461826561 | 5.625 | 0.435828486 | 5.85875 | 0.74064867 | 308.3125 | 0.171007571 | 55.5625 | 0.911312374 | 2.42375 | 0.012193492 | 150 | 0.145296631 | 14.7875 | 0.353794697 | 12.96635773 | 11344.28076 | 4.6875 | 4.593202563 | 4.148025521 | 0.267279495 | 0.269086384 | 0.002224991 | 0.000767539 | 0.003747554 | 0.021626298 | 0.012234983 | 0.007974745 | 0.002795839 | 0.001397264 | 0.003890725 | 0.000467928 | 0.00284723 | 0.000680579 | 0.019111037 | 0.019870531 | 0.012516788 | 0.000713521 | 0.776540704 | 0.007122588 | 1.597840938 | 0.14171042 | 0.403294098 | 0.017819246 | 0.319752721 | 8.15e-05 | 0.01 | 0.055884773 | BCC+2FCC | crystal | SS | BCC&FCC |  | Acta Materialia, 2017, 122: 448-511.
326 | CrCuFe0.5Mn0.5Ni | 0 | 0 | 0.25 | 0.125 | 0.25 | 0.25 | 0.125 | 0 | 0 | 0 | 0 | 0 | 0 | 0 | 0 | 0 | 0 | 0 | 0 | 0 | 0 | 0 | 0 | 0 | 0 | 0 | 0 | 0 | 0 | 0 | 0 | 0 | 0 | 26.625 | 0.074970514 | 1.267125 | 0.02696102 | 1.79 | 0.075470704 | 8.625 | 0.231430716 | 1732.75 | 0.174667091 | 2924.25 | 0.089407596 | 8.17875 | 0.094464327 | 718.8375 | 0.055424539 | 435.5 | 0.071164029 | 1.23875 | 0.040652345 | 57.406625 | 0.074359392 | 7.0375 | 0.038443117 | 16.075 | 0.187704242 | 325.125 | 0.148978557 | 378.5 | 0.133139899 | 1.67 | 0.049920156 | 157.0875 | 0.909013259 | 1709.2375 | 0.096456567 | 266.375 | 1.898489456 | 6.29125 | 0.296974011 | 4.825 | 0.676818021 | 325.7 | 0.139393938 | 75.6375 | 0.58889559 | 2.41875 | 0.01230582 | 156.25 | 0.127749755 | 12.8875 | 0.418820906 | 12.96635773 | 17837.96719 | 3.25 | 6.913063496 | 4.46875 | 0.225218739 | 0.273410714 | 0.002430073 | 0.00053471 | 0.002247121 | 0.0231569 | 0.01665593 | 0.005092758 | 0.003653753 | 0.002105483 | 0.003361603 | 0.000770048 | 0.00285933 | 0.001010856 | 0.018943691 | 0.013068366 | 0.008294448 | 0.001084657 | 0.597800783 | 0.005291219 | 3.133217502 | 0.075866463 | 0.385651293 | 0.01171291 | 0.125 | 6.42e-05 | 0.006728 | 0.096033862 | BCC+2FCC | crystal | SS | BCC&FCC |  | Acta Materialia, 2017, 122: 448-511.
327 | CrCuFe0.5MnNi0.5 | 0 | 0 | 0.25 | 0.125 | 0.125 | 0.25 | 0.25 | 0 | 0 | 0 | 0 | 0 | 0 | 0 | 0 | 0 | 0 | 0 | 0 | 0 | 0 | 0 | 0 | 0 | 0 | 0 | 0 | 0 | 0 | 0 | 0 | 0 | 0 | 26.25 | 0.075592895 | 1.280125 | 0.033150304 | 1.745 | 0.084271869 | 8.25 | 0.240522846 | 1706.625 | 0.182141009 | 2817.75 | 0.107643928 | 7.99875 | 0.093594548 | 716.355625 | 0.054774951 | 439.875 | 0.077723411 | 1.25375 | 0.036099436 | 56.93725 | 0.075657608 | 7.1325 | 0.031768888 | 15.575 | 0.200269317 | 305.375 | 0.179001092 | 359.75 | 0.153052848 | 1.65125 | 0.048489526 | 146.675 | 1.023248898 | 1678.7375 | 0.104920917 | 457.625 | 1.443991266 | 5.64125 | 0.436369302 | 5.92625 | 0.72412942 | 307.65 | 0.169776743 | 61.6375 | 0.784453561 | 2.425 | 0.012541778 | 148.75 | 0.140363807 | 13.925 | 0.441122276 | 12.96635773 | 11798.93902 | 4.5 | 4.91749117 | 4.176290968 | 0.257805574 | 0.266327968 | 0.002743764 | 0.000744867 | 0.003121896 | 0.027777778 | 0.019234214 | 0.007368465 | 0.00346183 | 0.001963573 | 0.003890725 | 0.000557773 | 0.003368105 | 0.000723146 | 0.024997488 | 0.019540446 | 0.011979523 | 0.000894105 | 0.745733954 | 0.006913351 | 1.557894003 | 0.141978507 | 0.387040926 | 0.017609156 | 0.25 | 8.61e-05 | 0.00933903 | 0.105013231 | BCC+FCC | crystal | SS | BCC&FCC |  | Acta Materialia, 2017, 122: 448-511.
328 | Cr2CuFe2MnNi | 0 | 0 | 0.285714286 | 0.285714286 | 0.142857143 | 0.142857143 | 0.142857143 | 0 | 0 | 0 | 0 | 0 | 0 | 0 | 0 | 0 | 0 | 0 | 0 | 0 | 0 | 0 | 0 | 0 | 0 | 0 | 0 | 0 | 0 | 0 | 0 | 0 | 0 | 26.00000003 | 0.06818502 | 1.264857144 | 0.029000708 | 1.762857145 | 0.073005547 | 8.000000008 | 0.221601315 | 1798.142859 | 0.158490151 | 2929.857146 | 0.092468792 | 7.922857151 | 0.086555625 | 718.650715 | 0.06123779 | 443.4285719 | 0.059076654 | 1.251428573 | 0.035845476 | 56.12271434 | 0.066440543 | 7.098571436 | 0.03179969 | 16.01428573 | 0.194436485 | 324.2857146 | 0.146576263 | 382.0000004 | 0.12963497 | 1.642857145 | 0.045167196 | 120.6714287 | 0.973312279 | 1646.414287 | 0.088251711 | 305.8571432 | 1.731365806 | 6.248571435 | 0.319062681 | 4.698571433 | 0.759445012 | 326.3571432 | 0.139046485 | 55.77142863 | 0.78891563 | 2.430000002 | 0.010776192 | 157.1428573 | 0.121287855 | 12.14285716 | 0.458582138 | 12.88525375 | 15320.59956 | 2.612244903 | 8.869584543 | 4.046840473 | 0.237679583 | 0.255409119 | 0.001901944 | 0.000647315 | 0.002082784 | 0.020089286 | 0.012885029 | 0.005908719 | 0.002444595 | 0.002393903 | 0.002480305 | 0.000604844 | 0.002499292 | 0.00073327 | 0.022417131 | 0.014773928 | 0.009986608 | 0.000726762 | 0.765462239 | 0.005113285 | 2.557579511 | 0.086368955 | 0.478752954 | 0.013508661 | 0.180145506 | 6.05e-05 | 0.00798111 | 0.101650618 | BCC+2FCC | crystal | SS | BCC&FCC |  | Acta Materialia, 2017, 122: 448-511.
329 | Cr2Cu2FeMn2Ni2 | 0 | 0 | 0.222222222 | 0.111111111 | 0.222222222 | 0.222222222 | 0.222222222 | 0 | 0 | 0 | 0 | 0 | 0 | 0 | 0 | 0 | 0 | 0 | 0 | 0 | 0 | 0 | 0 | 0 | 0 | 0 | 0 | 0 | 0 | 0 | 0 | 0 | 0 | 26.44444442 | 0.073739197 | 1.276333332 | 0.032453864 | 1.763333332 | 0.08394557 | 8.444444436 | 0.230920116 | 1708.999998 | 0.171530587 | 2858.666664 | 0.10791642 | 8.099999992 | 0.0940381 | 718.6637771 | 0.052271859 | 440.3333329 | 0.073261239 | 1.244444443 | 0.040287551 | 57.13233328 | 0.071740175 | 7.072222215 | 0.038647584 | 15.75555554 | 0.189445402 | 313.4444441 | 0.17982171 | 367.6666663 | 0.153767384 | 1.662222221 | 0.049102587 | 140.4888887 | 1.014878765 | 1686.988887 | 0.099403947 | 414.5555551 | 1.531308215 | 5.746666661 | 0.407185139 | 5.766666661 | 0.705961404 | 314.6222219 | 0.16860371 | 67.23333327 | 0.717737953 | 2.42222222 | 0.012274393 | 152.2222221 | 0.144518174 | 13.86666665 | 0.41781308 | 13.14521343 | 12480.58166 | 2.370370366 | 9.477493502 | 4.263310925 | 0.257513547 | 0.268901314 | 0.00207534 | 0.000740289 | 0.003252641 | 0.020352416 | 0.01687894 | 0.007485613 | 0.002804789 | 0.001862597 | 0.003509118 | 0.000795245 | 0.002800505 | 0.001033166 | 0.02015073 | 0.019750282 | 0.012347617 | 0.000840427 | 0.758255285 | 0.005730819 | 1.817123392 | 0.127721537 | 0.379238272 | 0.017631691 | 0.222222222 | 6.75e-05 | 0.009957317 | 0.092919183 | BCC + FCC | crystal | SS | BCC&FCC |  | Intermetallics, 2016, 71: 76-87.
330 | Cr2Cu2Fe2MnNi2 | 0 | 0 | 0.222222222 | 0.222222222 | 0.222222222 | 0.222222222 | 0.111111111 | 0 | 0 | 0 | 0 | 0 | 0 | 0 | 0 | 0 | 0 | 0 | 0 | 0 | 0 | 0 | 0 | 0 | 0 | 0 | 0 | 0 | 0 | 0 | 0 | 0 | 0 | 26.55555553 | 0.071252663 | 1.264222221 | 0.026292155 | 1.794444443 | 0.071323099 | 8.555555547 | 0.221160862 | 1741.444443 | 0.164462911 | 2947.555553 | 0.086566395 | 8.145555547 | 0.090164537 | 723.6851104 | 0.05525451 | 436.9999996 | 0.06756495 | 1.238888888 | 0.038324414 | 57.23311105 | 0.070840149 | 7.043333326 | 0.036290184 | 15.82222221 | 0.185387938 | 327.5555552 | 0.140986989 | 382.5555552 | 0.127763178 | 1.666666665 | 0.047497368 | 148.411111 | 0.922076882 | 1692.866665 | 0.095806976 | 247.5555553 | 1.93794961 | 6.381111105 | 0.278905674 | 4.573333329 | 0.690982858 | 328.3555552 | 0.132350754 | 68.97777771 | 0.667260852 | 2.421111109 | 0.011914415 | 157.7777776 | 0.122381318 | 12.76666665 | 0.399503404 | 13.14521343 | 19015.83001 | 3.555555548 | 6.438279074 | 4.434075691 | 0.22171757 | 0.271667191 | 0.002058009 | 0.000511517 | 0.002061853 | 0.019827215 | 0.014093455 | 0.00481439 | 0.003058144 | 0.002127906 | 0.003146526 | 0.000687102 | 0.002703641 | 0.00092059 | 0.019423688 | 0.011979901 | 0.007830254 | 0.000910222 | 0.638612725 | 0.005446819 | 3.316278578 | 0.067976587 | 0.404565228 | 0.010796714 | 0.132574895 | 6.41e-05 | 0.006369988 | 0.084375031 | BCC + FCC | crystal | SS | BCC&FCC |  | Intermetallics, 2016, 71: 76-87.
331 | CrCuMnNi | 0 | 0 | 0.25 | 0 | 0.25 | 0.25 | 0.25 | 0 | 0 | 0 | 0 | 0 | 0 | 0 | 0 | 0 | 0 | 0 | 0 | 0 | 0 | 0 | 0 | 0 | 0 | 0 | 0 | 0 | 0 | 0 | 0 | 0 | 0 | 26.5 | 0.077794446 | 1.28075 | 0.03270661 | 1.755 | 0.088319088 | 8.5 | 0.242535625 | 1696.25 | 0.181910887 | 2824.25 | 0.109938376 | 8.1275 | 0.098885353 | 713.1885 | 0.050900073 | 439.25 | 0.077544736 | 1.245 | 0.042691349 | 57.29325 | 0.075408947 | 7.07 | 0.040993994 | 16 | 0.192485795 | 309.25 | 0.18898588 | 361.75 | 0.158333894 | 1.665 | 0.051752817 | 148.175 | 1.008671056 | 1702.625 | 0.100767139 | 454.25 | 1.458901395 | 5.5775 | 0.435581987 | 6.1675 | 0.672424158 | 310.25 | 0.176354574 | 73.675 | 0.643294095 | 2.42 | 0.012736393 | 150 | 0.149071198 | 14.125 | 0.431579048 | 11.52565132 | 10774.43297 | 1.75 | 11.17164917 | 4.234346171 | 0.254749704 | 0.26899159 | 0.002224991 | 0.000730888 | 0.003411092 | 0.021626298 | 0.020333037 | 0.007533017 | 0.003326355 | 0.001788326 | 0.003813432 | 0.000907243 | 0.002977661 | 0.001152348 | 0.019775391 | 0.0208227 | 0.012456843 | 0.000994237 | 0.722084166 | 0.00561977 | 1.590486066 | 0.140919304 | 0.334353022 | 0.018435556 | 0.25 | 6.83e-05 | 0.01 | 0.106634036 | FCC+BCC | crystal | SS | BCC&FCC |  | Intermetallics, 2016, 71: 76-87.
332 | Al0.2CrCuFe | 0.0625 | 0 | 0.3125 | 0.3125 | 0 | 0.3125 | 0 | 0 | 0 | 0 | 0 | 0 | 0 | 0 | 0 | 0 | 0 | 0 | 0 | 0 | 0 | 0 | 0 | 0 | 0 | 0 | 0 | 0 | 0 | 0 | 0 | 0 | 0 | 25.5 | 0.148683832 | 1.267 | 0.035751876 | 1.785 | 0.060240373 | 8 | 0.296463531 | 1729.875 | 0.222598551 | 2959.1875 | 0.043203475 | 7.671875 | 0.190395436 | 711.3515 | 0.081588481 | 457 | 0.256680583 | 1.2525 | 0.026404704 | 55.2448125 | 0.156624837 | 7.321875 | 0.09479472 | 15.48125 | 0.223343714 | 326.4375 | 0.066394415 | 379.75 | 0.091469674 | 1.63875 | 0.053148612 | 193.75 | 0.741217043 | 1710.54375 | 0.103304189 | 77.875 | 0.614444467 | 7.321875 | 0.094788571 | 2.9645 | 0.28847773 | 329.025 | 0.070781895 | 64.65625 | 0.634370973 | 2.4125 | 0.021363242 | 151.625 | 0.151418715 | 11.81875 | 0.461589619 | 10.50674001 | 8219.971568 | 7.65625 | 2.373922857 | 5.128242025 | 0.317647695 | 0.293134779 | 0.015018262 | 0.001059973 | 0.001532476 | 0.043945313 | 0.021158596 | 0.001090561 | 0.026249279 | 0.002211591 | 0.057936595 | 0.00044945 | 0.016357908 | 0.008361748 | 0.032841962 | 0.002049702 | 0.003777178 | 0.001440206 | 0.354123309 | 0.006534727 | 0.190955359 | 0.008361748 | 0.053100358 | 0.002381838 | 0.215916051 | 0.000283565 | 0.015547808 | 0.107093276 | FCC+BCC | crystal | SS | BCC&FCC |  | Intermetallics, 2016, 71: 76-87.
333 | Al1.2CrCuFe | 0.285714286 | 0 | 0.238095238 | 0.238095238 | 0 | 0.238095238 | 0 | 0 | 0 | 0 | 0 | 0 | 0 | 0 | 0 | 0 | 0 | 0 | 0 | 0 | 0 | 0 | 0 | 0 | 0 | 0 | 0 | 0 | 0 | 0 | 0 | 0 | 0 | 22.52380952 | 0.278315979 | 1.306285714 | 0.061728957 | 1.743333333 | 0.068750139 | 6.809523808 | 0.436152899 | 1540.142857 | 0.310145822 | 2919.380952 | 0.045344441 | 6.488095237 | 0.380977387 | 679.4913809 | 0.112221764 | 561.7619049 | 0.380144876 | 1.24952381 | 0.023492431 | 48.51557142 | 0.29291294 | 7.95952381 | 0.162266969 | 14.34285714 | 0.253844062 | 318.4761905 | 0.074352955 | 366.9523809 | 0.10353339 | 1.598571429 | 0.065446633 | 203.5714286 | 0.621791611 | 1735.819048 | 0.092597368 | 65.52380951 | 0.721122882 | 7.95952381 | 0.162264653 | 2.313904761 | 0.597536313 | 320.5428571 | 0.079136725 | 59.38095237 | 0.623508742 | 2.373809524 | 0.034774194 | 133.6190476 | 0.28390697 | 14.50476191 | 0.466383948 | 11.49820091 | 3017.532888 | -0.544217695 | 32.54005182 | 5.732819626 | 0.568910356 | 0.328468773 | 0.051082209 | 0.002646213 | 0.00192284 | 0.090166244 | 0.044400895 | 0.001286784 | 0.097395592 | 0.006432189 | 0.101749929 | 0.000388539 | 0.056286181 | 0.018776768 | 0.043877091 | 0.001909905 | 0.004082019 | 0.002136497 | 0.221679931 | 0.003897305 | 0.230542592 | 0.018776768 | 0.231293119 | 0.002048665 | 0.235201879 | 0.000777228 | 0.053128477 | 0.104400531 | FCC+BCC | crystal | SS | BCC&FCC |  | Intermetallics, 2016, 71: 76-87.
334 | CoFeNiSi0.5 | 0 | 0.285714286 | 0 | 0.285714286 | 0.285714286 | 0 | 0 | 0 | 0 | 0 | 0.142857143 | 0 | 0 | 0 | 0 | 0 | 0 | 0 | 0 | 0 | 0 | 0 | 0 | 0 | 0 | 0 | 0 | 0 | 0 | 0 | 0 | 0 | 0 | 25.14285717 | 0.183409232 | 1.232714287 | 0.026577103 | 1.877142859 | 0.01701726 | 8.285714294 | 0.230028691 | 1757.285716 | 0.024196192 | 3225.428575 | 0.040393497 | 7.655714293 | 0.289628632 | 758.0731436 | 0.020772938 | 477.1428576 | 0.20233408 | 1.18857143 | 0.029293408 | 53.57528577 | 0.195744497 | 7.537142865 | 0.24645637 | 20.65714288 | 0.58734827 | 365.5714289 | 0.036108362 | 428.571429 | 0.029851484 | 1.702857145 | 0.026020239 | 98.57142867 | 0.227808385 | 1643.27143 | 0.046995127 | 142922.0001 | 2.448192919 | 7.554285722 | 0.247122945 | 12.66728573 | 1.229491362 | 368.1742861 | 0.03398646 | 73.77142865 | 0.594182643 | 2.381428574 | 0.033625402 | 165.7142859 | 0.164019807 | 11.2857143 | 0.319107873 | 11.23873213 | 15911.16783 | -19.42857147 | 1.016526793 | 11.16156762 | 0.248783053 | 0.429073666 | 0.028058589 | 0.000597378 | 0.000180206 | 0.038219806 | 0.000266948 | 0.001341608 | 0.069133135 | 0.00021809 | 0.034610881 | 0.000534922 | 0.032338687 | 0.051441569 | 0.292190736 | 0.000737358 | 0.000585143 | 0.0003893 | 0.038887388 | 0.001273951 | 5.13741305 | 0.051727253 | 1.07165754 | 0.000727192 | 0.177043746 | 0.000923082 | 0.022464753 | 0.084616476 | Im | crystal | IM |  |  | Computational Materials Science, 2021, 188: 110244.
335 | CoFeNiSi0.75 | 0 | 0.266666667 | 0 | 0.266666667 | 0.266666667 | 0 | 0 | 0 | 0 | 0 | 0.2 | 0 | 0 | 0 | 0 | 0 | 0 | 0 | 0 | 0 | 0 | 0 | 0 | 0 | 0 | 0 | 0 | 0 | 0 | 0 | 0 | 0 | 0 | 24.40000003 | 0.215206215 | 1.227400001 | 0.030453627 | 1.878666669 | 0.0167049 | 8.000000009 | 0.266145323 | 1752.600002 | 0.025483787 | 3246.26667 | 0.045609626 | 7.300666675 | 0.345259271 | 759.9694674 | 0.022088654 | 492.8000004 | 0.223500898 | 1.185333335 | 0.030162177 | 51.87593339 | 0.230577673 | 7.838666673 | 0.270423614 | 22.62666668 | 0.611915117 | 365.1333337 | 0.035213191 | 430.4000004 | 0.032823054 | 1.705333335 | 0.02568267 | 102.0000001 | 0.247089945 | 1638.860002 | 0.046624632 | 200060.5333 | 1.999243564 | 7.85733334 | 0.271131324 | 11.83420001 | 1.29841607 | 369.2440004 | 0.034486758 | 77.76000006 | 0.577419471 | 2.368666669 | 0.038380848 | 161.3333335 | 0.191870855 | 10.70666668 | 0.382816957 | 11.46743581 | 12364.83337 | -24.96000003 | 0.8052014418 | 12.21155273 | 0.287246626 | 0.449401475 | 0.036334319 | 0.000734858 | 0.00017895 | 0.05 | 0.000296093 | 0.001615228 | 0.092711634 | 0.000244072 | 0.039570332 | 0.000567196 | 0.042065021 | 0.058002257 | 0.297007474 | 0.00065769 | 0.000707563 | 0.000391399 | 0.044290657 | 0.001293483 | 3.197579857 | 0.058311936 | 1.225146573 | 0.000754748 | 0.169855562 | 0.001137913 | 0.02890513 | 0.114658449 | Im | crystal | IM |  |  | Computational Materials Science, 2021, 188: 110244.
336 | CoCrFeNb0.103Ni | 0 | 0.243724104 | 0.243724104 | 0.243724104 | 0.243724104 | 0 | 0 | 0 | 0 | 0 | 0 | 0 | 0.025103583 | 0 | 0 | 0 | 0 | 0 | 0 | 0 | 0 | 0 | 0 | 0 | 0 | 0 | 0 | 0 | 0 | 0 | 0 | 0 | 0 | 26.62027782 | 0.102582144 | 1.251325127 | 0.022977785 | 1.81447721 | 0.055932309 | 8.168413347 | 0.189304049 | 1893.79722 | 0.118772954 | 3163.646597 | 0.099136878 | 8.214413835 | 0.086054379 | 726.3064555 | 0.062839734 | 436.3380448 | 0.068246227 | 1.230972458 | 0.059907078 | 57.28401604 | 0.11084929 | 6.993782592 | 0.095978688 | 17.17289787 | 0.164992398 | 368.0404579 | 0.147616103 | 425.1764559 | 0.120062326 | 1.651642699 | 0.058921539 | 90.07116734 | 0.105638858 | 1631.88886 | 0.050681285 | 90.77504258 | 0.313240183 | 7.0045357 | 0.096214121 | 11.56920544 | 1.259466474 | 368.2783326 | 0.141444355 | 64.48167189 | 0.524123648 | 2.42595174 | 0.012827778 | 172.4372409 | 0.047531281 | 10.68776504 | 0.322084715 | 12.21143291 | 23128.65016 | -5.864585283 | 3.943327034 | 4.216418843 | 0.203518698 | 0.254036188 | 0.007325066 | 0.000506113 | 0.001766543 | 0.017175414 | 0.005566462 | 0.008587547 | 0.003790497 | 0.002491689 | 0.003870768 | 0.001793509 | 0.009707446 | 0.007552972 | 0.009401945 | 0.019210877 | 0.013158336 | 0.001636035 | 0.0040261 | 0.001342411 | 0.04550829 | 0.00764505 | 1.196232383 | 0.018216813 | 0.139488777 | 7.66e-05 | 0.001267898 | 0.071473734 | Im | crystal | IM |  |  | Computational Materials Science, 2021, 188: 110244.
337 | CoCrFeNb0.155Ni | 0 | 0.240673887 | 0.240673887 | 0.240673887 | 0.240673887 | 0 | 0 | 0 | 0 | 0 | 0 | 0 | 0.037304452 | 0 | 0 | 0 | 0 | 0 | 0 | 0 | 0 | 0 | 0 | 0 | 0 | 0 | 0 | 0 | 0 | 0 | 0 | 0 | 0 | 26.80024067 | 0.117516602 | 1.253548736 | 0.02770916 | 1.811793021 | 0.057198035 | 8.128760531 | 0.193936072 | 1904.512635 | 0.127561347 | 3186.80385 | 0.117179316 | 8.21898917 | 0.085609521 | 725.3781348 | 0.063550219 | 434.1937426 | 0.081050805 | 1.235090253 | 0.066312991 | 57.7298267 | 0.129044672 | 7.041793019 | 0.112431219 | 17.29338146 | 0.17417948 | 372.0697953 | 0.174091923 | 429.0288807 | 0.142625616 | 1.646365825 | 0.065275544 | 89.61973528 | 0.114600431 | 1628.736462 | 0.053309074 | 91.51624546 | 0.317023826 | 7.052912152 | 0.112820711 | 11.43880867 | 1.269871338 | 372.2045727 | 0.167694361 | 64.75222622 | 0.519983678 | 2.427629362 | 0.014140326 | 172.4067389 | 0.047267405 | 10.64536703 | 0.323279283 | 12.41995406 | 16176.07914 | -6.8512412 | 3.452507181 | 4.955118935 | 0.245555951 | 0.274615828 | 0.010472376 | 0.000730788 | 0.001689334 | 0.016505699 | 0.007352029 | 0.012263667 | 0.003772365 | 0.002404836 | 0.005664507 | 0.002581599 | 0.013850241 | 0.010795967 | 0.011273349 | 0.027238012 | 0.018726312 | 0.002385932 | 0.005892977 | 0.001400925 | 0.042558612 | 0.010926675 | 1.220672798 | 0.025843258 | 0.138113779 | 0.000110912 | 0.001246338 | 0.070104073 | Im | crystal | IM |  |  | Computational Materials Science, 2021, 188: 110244.
338 | CoCrFeNb0.206Ni | 0 | 0.237755587 | 0.237755587 | 0.237755587 | 0.237755587 | 0 | 0 | 0 | 0 | 0 | 0 | 0 | 0.048977651 | 0 | 0 | 0 | 0 | 0 | 0 | 0 | 0 | 0 | 0 | 0 | 0 | 0 | 0 | 0 | 0 | 0 | 0 | 0 | 0 | 26.97242033 | 0.12957227 | 1.255676176 | 0.031460801 | 1.809224915 | 0.05835475 | 8.090822626 | 0.19823137 | 1914.76462 | 0.13504982 | 3208.959578 | 0.131383124 | 8.223366611 | 0.085179233 | 724.4899612 | 0.064201947 | 432.1421774 | 0.091583475 | 1.239029956 | 0.0716952 | 58.15635658 | 0.143500947 | 7.08772705 | 0.125490961 | 17.40865429 | 0.182063549 | 375.9248689 | 0.194672211 | 432.7146929 | 0.160204767 | 1.641317164 | 0.070753178 | 89.18782682 | 0.122517701 | 1625.720398 | 0.055661767 | 92.22539221 | 0.320283302 | 7.099196379 | 0.125990945 | 11.31405134 | 1.279941893 | 375.9610077 | 0.188046142 | 65.01107935 | 0.516016752 | 2.429234425 | 0.015258781 | 172.3775557 | 0.047012755 | 10.60480265 | 0.324384985 | 12.58648848 | 12716.42468 | -7.77007417 | 3.101664451 | 5.542749643 | 0.278942513 | 0.289664576 | 0.013247185 | 0.000933167 | 0.00161744 | 0.015877413 | 0.009319335 | 0.015496846 | 0.003754398 | 0.002323519 | 0.007326841 | 0.003286725 | 0.017486556 | 0.013653843 | 0.014253555 | 0.034187153 | 0.023586464 | 0.00307586 | 0.007623803 | 0.001457326 | 0.039886841 | 0.01381807 | 1.244579409 | 0.032453823 | 0.136787054 | 0.000141921 | 0.001225855 | 0.068802909 | Im | crystal | IM |  |  | Computational Materials Science, 2021, 188: 110244.
339 | CoCrFeNb0.309Ni | 0 | 0.232072407 | 0.232072407 | 0.232072407 | 0.232072407 | 0 | 0 | 0 | 0 | 0 | 0 | 0 | 0.071710374 | 0 | 0 | 0 | 0 | 0 | 0 | 0 | 0 | 0 | 0 | 0 | 0 | 0 | 0 | 0 | 0 | 0 | 0 | 0 | 0 | 27.30772807 | 0.148809893 | 1.259819218 | 0.037435328 | 1.804223721 | 0.060465635 | 8.016941301 | 0.206239255 | 1934.72964 | 0.147598719 | 3252.106296 | 0.153598935 | 8.231891407 | 0.084327943 | 722.7603101 | 0.065394996 | 428.1469027 | 0.109070493 | 1.246702254 | 0.080636805 | 58.9869934 | 0.166239316 | 7.177180335 | 0.146061941 | 17.63313998 | 0.195331997 | 383.4323517 | 0.226299926 | 439.8925514 | 0.187386375 | 1.631485267 | 0.080177437 | 88.34671634 | 0.136504302 | 1619.846835 | 0.059858486 | 93.6064054 | 0.32570676 | 7.189331647 | 0.14672035 | 11.0710954 | 1.299888983 | 383.2763991 | 0.219287423 | 65.51517767 | 0.508273277 | 2.432360181 | 0.017149813 | 172.3207244 | 0.046510564 | 10.52580647 | 0.326432018 | 12.8444942 | 9165.448452 | -9.488847787 | 2.618929526 | 6.474774703 | 0.332232557 | 0.311453088 | 0.018028595 | 0.001293206 | 0.001482915 | 0.014689013 | 0.01273341 | 0.021048053 | 0.003717656 | 0.002170108 | 0.010412477 | 0.004528674 | 0.023711319 | 0.018575082 | 0.019380451 | 0.045841321 | 0.031837758 | 0.004342651 | 0.010838561 | 0.001572179 | 0.035080217 | 0.018795692 | 1.29266124 | 0.043560906 | 0.13417235 | 0.000197469 | 0.001186372 | 0.066295236 | Im | crystal | IM |  |  | Computational Materials Science, 2021, 188: 110244.
340 | CoCrFeNb0.412Ni | 0 | 0.226654578 | 0.226654578 | 0.226654578 | 0.226654578 | 0 | 0 | 0 | 0 | 0 | 0 | 0 | 0.093381686 | 0 | 0 | 0 | 0 | 0 | 0 | 0 | 0 | 0 | 0 | 0 | 0 | 0 | 0 | 0 | 0 | 0 | 0 | 0 | 0 | 27.62737982 | 0.163493687 | 1.26376881 | 0.042056585 | 1.799456025 | 0.062316654 | 7.946509504 | 0.213465959 | 1953.762462 | 0.157589278 | 3293.238434 | 0.170282114 | 8.240018116 | 0.083499629 | 721.1114129 | 0.066441909 | 424.3381678 | 0.123282248 | 1.254016317 | 0.08774841 | 59.77884666 | 0.183359412 | 7.262456921 | 0.161609659 | 17.84714412 | 0.205890029 | 390.5893011 | 0.249491522 | 446.7352665 | 0.207524729 | 1.622112417 | 0.088021963 | 87.54487744 | 0.14846839 | 1614.247504 | 0.06345912 | 94.92293725 | 0.329851058 | 7.275258371 | 0.162377326 | 10.83948321 | 1.319334001 | 390.2502258 | 0.242199303 | 65.99573876 | 0.500866977 | 2.435339977 | 0.018686339 | 172.2665454 | 0.046023886 | 10.45049862 | 0.328249823 | 13.02914063 | 7366.272351 | -11.04052324 | 2.305673864 | 7.188561285 | 0.373577297 | 0.326569455 | 0.021878389 | 0.001596285 | 0.001361309 | 0.015135511 | 0.015509703 | 0.025495102 | 0.003680457 | 0.002029871 | 0.013166707 | 0.005559707 | 0.028677077 | 0.022533727 | 0.023498895 | 0.054872615 | 0.038343957 | 0.005456586 | 0.01371048 | 0.001966398 | 0.031438435 | 0.022798183 | 1.340464084 | 0.052191099 | 0.131642187 | 0.000244679 | 0.001149231 | 0.063937326 | Im | crystal | IM |  |  | Computational Materials Science, 2021, 188: 110244.
341 | AlC0.1CoCrFeNi | 0.196078431 | 0.196078431 | 0.196078431 | 0.196078431 | 0.196078431 | 0 | 0 | 0 | 0 | 0 | 0 | 0 | 0 | 0 | 0 | 0 | 0 | 0 | 0 | 0 | 0 | 0 | 0 | 0 | 0 | 0 | 0 | 0.019607843 | 0 | 0 | 0 | 0 | 0 | 23.25490192 | 0.255161785 | 1.273784311 | 0.080099334 | 1.793137251 | 0.089416767 | 7.137254888 | 0.349883967 | 1731.33333 | 0.303316877 | 3071.725484 | 0.069625257 | 7.009215673 | 0.337682567 | 705.6961554 | 0.126924288 | 535.4705871 | 0.341100087 | 1.216666664 | 0.066448116 | 49.73531363 | 0.262201564 | 7.472352926 | 0.17269335 | 17.66666662 | 0.816271706 | 353.6274502 | 0.168200792 | 405.2352933 | 0.143542067 | 1.641176467 | 0.095374631 | 120.1960782 | 0.478398169 | 1687.345095 | 0.079574184 | 271.1764691 | 5.075297928 | 7.466274495 | 0.175913419 | 9.329872531 | 1.482949822 | 347.0156856 | 0.083797974 | 61.48823516 | 0.55200064 | 2.375882348 | 0.046899967 | 150.843137 | 0.280667891 | 13.11960782 | 0.443455175 | 13.92087235 | 2169.744706 | -15.34794302 | 1.570351822 | 7.909337752 | 0.716491412 | 0.36389004 | 0.038129738 | 0.003030676 | 0.003493309 | 0.065885821 | 0.041690487 | 0.00218873 | 0.074111813 | 0.00646666 | 0.089381133 | 0.002884697 | 0.041038304 | 0.02243613 | 0.619884265 | 0.020476145 | 0.011605643 | 0.005369417 | 0.178880367 | 0.003047882 | 25.23750799 | 0.022580889 | 1.749670674 | 0.004680749 | 0.132321633 | 0.001275136 | 0.048270598 | 0.113470595 | Im | crystal | IM |  |  | Computational Materials Science, 2021, 188: 110244.
342 | AlC0.2CoCrFeNi | 0.192307692 | 0.192307692 | 0.192307692 | 0.192307692 | 0.192307692 | 0 | 0 | 0 | 0 | 0 | 0 | 0 | 0 | 0 | 0 | 0 | 0 | 0 | 0 | 0 | 0 | 0 | 0 | 0 | 0 | 0 | 0 | 0.038461538 | 0 | 0 | 0 | 0 | 0 | 22.92307688 | 0.276413125 | 1.264153844 | 0.096688047 | 1.807692304 | 0.10498658 | 7.076923064 | 0.354721063 | 1776.846149 | 0.345151473 | 3091.461532 | 0.082295211 | 6.918076911 | 0.351644699 | 713.0184215 | 0.144414706 | 538.8076912 | 0.338613331 | 1.207692305 | 0.084919055 | 49.00984607 | 0.283924831 | 7.430384601 | 0.17665739 | 19.576923 | 1.008841915 | 360.5769222 | 0.213617543 | 411.2307683 | 0.174538144 | 1.657692304 | 0.117503142 | 120.5769228 | 0.472817771 | 1700.138458 | 0.094894653 | 458.269226 | 4.164922586 | 7.410769217 | 0.183487677 | 9.150519216 | 1.503934982 | 347.1846147 | 0.083020683 | 63.26538445 | 0.5679208 | 2.364230765 | 0.058457731 | 148.5769228 | 0.302488743 | 13.00384613 | 0.447617625 | 14.22159652 | 1521.257661 | -18.13609455 | 1.393331345 | 9.554667491 | 0.844136874 | 0.394796532 | 0.036036578 | 0.005805797 | 0.006485531 | 0.063822342 | 0.065634903 | 0.004077178 | 0.071491576 | 0.010550099 | 0.08498878 | 0.005524097 | 0.038848481 | 0.022999072 | 0.952492283 | 0.037159921 | 0.021263904 | 0.009930254 | 0.173179112 | 0.005664582 | 16.67399148 | 0.023475324 | 1.806986192 | 0.004615214 | 0.114114135 | 0.002429725 | 0.045887145 | 0.115921751 | Im | crystal | IM |  |  | Computational Materials Science, 2021, 188: 110244.
343 | AlC0.3CoCrFeNi | 0.188679245 | 0.188679245 | 0.188679245 | 0.188679245 | 0.188679245 | 0 | 0 | 0 | 0 | 0 | 0 | 0 | 0 | 0 | 0 | 0 | 0 | 0 | 0 | 0 | 0 | 0 | 0 | 0 | 0 | 0 | 0 | 0.056603774 | 0 | 0 | 0 | 0 | 0 | 22.60377355 | 0.295756464 | 1.254886791 | 0.110199694 | 1.821698112 | 0.117142248 | 7.018867916 | 0.359250836 | 1820.641509 | 0.376052496 | 3110.452828 | 0.092208042 | 6.830377349 | 0.364731216 | 720.0643768 | 0.158248519 | 542.0188675 | 0.336142488 | 1.199056602 | 0.09937154 | 48.31175465 | 0.303729904 | 7.389999992 | 0.180298316 | 21.41509437 | 1.103455134 | 367.2641508 | 0.245755857 | 416.9999997 | 0.197536762 | 1.673584904 | 0.13408807 | 120.9433961 | 0.467427864 | 1712.449055 | 0.106751483 | 638.3018908 | 3.592956989 | 7.357358482 | 0.190405474 | 8.977933949 | 1.524630723 | 347.3471695 | 0.082264504 | 64.97547168 | 0.579681174 | 2.353018865 | 0.06756833 | 146.3962262 | 0.322498901 | 12.89245281 | 0.45152493 | 14.43190865 | 1188.400951 | -20.7048772 | 1.269040704 | 10.81673449 | 0.940051707 | 0.414979189 | 0.034060111 | 0.008346922 | 0.009047226 | 0.061858225 | 0.088564425 | 0.005705765 | 0.068994456 | 0.014655109 | 0.080929315 | 0.007939044 | 0.036778179 | 0.023535112 | 1.127675214 | 0.050744297 | 0.029296503 | 0.013802138 | 0.167803372 | 0.00790997 | 12.17593695 | 0.024342031 | 1.864442207 | 0.004551284 | 0.108514264 | 0.00347504 | 0.043627781 | 0.11827578 | Im | crystal | IM |  |  | Computational Materials Science, 2021, 188: 110244.
344 | AlC0.4CoCrFeNi | 0.185185185 | 0.185185185 | 0.185185185 | 0.185185185 | 0.185185185 | 0 | 0 | 0 | 0 | 0 | 0 | 0 | 0 | 0 | 0 | 0 | 0 | 0 | 0 | 0 | 0 | 0 | 0 | 0 | 0 | 0 | 0 | 0.074074074 | 0 | 0 | 0 | 0 | 0 | 22.29629627 | 0.313553332 | 1.245962962 | 0.121692942 | 1.835185183 | 0.1270177 | 6.962962956 | 0.363496799 | 1862.814813 | 0.399685318 | 3128.740738 | 0.100291477 | 6.745925919 | 0.377042667 | 726.8493696 | 0.169530074 | 545.1111106 | 0.333691793 | 1.19074074 | 0.111412098 | 47.63951847 | 0.321978312 | 7.351111104 | 0.18364975 | 23.18518516 | 1.15259449 | 373.7037033 | 0.27016583 | 422.5555551 | 0.215543877 | 1.688888887 | 0.147242075 | 121.2962962 | 0.462217869 | 1724.303702 | 0.116347254 | 811.6666659 | 3.202142254 | 7.305925919 | 0.196754353 | 8.811740732 | 1.545048674 | 347.5037034 | 0.081528504 | 66.62222216 | 0.588290759 | 2.34222222 | 0.075156449 | 144.2962962 | 0.341023386 | 12.78518517 | 0.455194278 | 14.58502024 | 984.8639867 | -23.07270229 | 1.177547017 | 11.83496777 | 1.015321178 | 0.429130271 | 0.039571144 | 0.010673583 | 0.011238117 | 0.059987132 | 0.106648288 | 0.007108975 | 0.066612995 | 0.018131258 | 0.077169783 | 0.010148415 | 0.041431154 | 0.024045164 | 1.212796529 | 0.061783795 | 0.035967092 | 0.017085385 | 0.162727287 | 0.009834849 | 9.492580626 | 0.025181105 | 1.922030809 | 0.004488915 | 0.127126287 | 0.004421193 | 0.044067386 | 0.120535526 | Im | crystal | IM |  |  | Computational Materials Science, 2021, 188: 110244.
345 | AlC0.5CoCrFeNi | 0.181818182 | 0.181818182 | 0.181818182 | 0.181818182 | 0.181818182 | 0 | 0 | 0 | 0 | 0 | 0 | 0 | 0 | 0 | 0 | 0 | 0 | 0 | 0 | 0 | 0 | 0 | 0 | 0 | 0 | 0 | 0 | 0.090909091 | 0 | 0 | 0 | 0 | 0 | 22.00000002 | 0.330061579 | 1.237363638 | 0.13172257 | 1.84818182 | 0.135234982 | 6.909090916 | 0.367480001 | 1903.454547 | 0.418131006 | 3146.36364 | 0.107047892 | 6.664545461 | 0.388661499 | 733.3876371 | 0.178910376 | 548.0909096 | 0.331264643 | 1.182727274 | 0.121785103 | 46.99172732 | 0.338928412 | 7.313636371 | 0.186740443 | 24.89090912 | 1.17697448 | 379.9090913 | 0.289391625 | 427.9090913 | 0.230070594 | 1.703636365 | 0.158004981 | 121.6363638 | 0.457178009 | 1735.727274 | 0.124319019 | 978.7272737 | 2.914982431 | 7.256363644 | 0.202604475 | 8.651590918 | 1.565199707 | 347.6545458 | 0.080811808 | 68.20909098 | 0.594469923 | 2.331818184 | 0.081672459 | 142.2727274 | 0.358298412 | 12.68181819 | 0.458641331 | 14.69716889 | 847.0582825 | -25.2561984 | 1.107664444 | 12.6798815 | 1.075887746 | 0.439416939 | 0.048084147 | 0.012803509 | 0.013108927 | 0.058203224 | 0.120840205 | 0.008316327 | 0.064340295 | 0.021069432 | 0.073681199 | 0.012169329 | 0.050375824 | 0.024530149 | 1.244889457 | 0.070725045 | 0.04149284 | 0.019864441 | 0.157927583 | 0.011482474 | 7.72359617 | 0.025992756 | 1.979744666 | 0.004428063 | 0.143480305 | 0.005277273 | 0.053627502 | 0.122703833 | Im | crystal | IM |  |  | Computational Materials Science, 2021, 188: 110244.
346 | AlCCoCrFeNi | 0.166666667 | 0.166666667 | 0.166666667 | 0.166666667 | 0.166666667 | 0 | 0 | 0 | 0 | 0 | 0 | 0 | 0 | 0 | 0 | 0 | 0 | 0 | 0 | 0 | 0 | 0 | 0 | 0 | 0 | 0 | 0 | 0.166666667 | 0 | 0 | 0 | 0 | 0 | 20.66666671 | 0.398684099 | 1.198666669 | 0.168560956 | 1.90666667 | 0.161559651 | 6.66666668 | 0.384057287 | 2086.333338 | 0.46681679 | 3225.666673 | 0.129007024 | 6.298333346 | 0.438438735 | 762.8098349 | 0.208534163 | 561.5000011 | 0.319558693 | 1.146666669 | 0.159195134 | 44.07666675 | 0.409636987 | 7.145000014 | 0.199048556 | 32.56666673 | 1.163123252 | 407.8333341 | 0.343780403 | 452.0000009 | 0.273377093 | 1.770000004 | 0.191480143 | 123.1666669 | 0.434235853 | 1787.133337 | 0.149884484 | 1730.500003 | 2.137169222 | 7.033333347 | 0.226082247 | 7.930916683 | 1.662286399 | 348.333334 | 0.077490634 | 75.35000015 | 0.603530083 | 2.285000005 | 0.104812253 | 133.1666669 | 0.430998168 | 12.21666669 | 0.473003677 | 14.89668824 | 524.2950522 | -33.88888902 | 0.9170987362 | 15.3601484 | 1.252567602 | 0.461951423 | 0.08394034 | 0.02101799 | 0.018974542 | 0.050416667 | 0.154950647 | 0.012189186 | 0.06817863 | 0.030002106 | 0.059502371 | 0.019944621 | 0.088208779 | 0.026610713 | 1.120288816 | 0.094543457 | 0.057287995 | 0.028349665 | 0.137405751 | 0.01668587 | 3.805958463 | 0.029652673 | 2.269970522 | 0.004145058 | 0.181123421 | 0.008466244 | 0.094298359 | 0.132271768 | Im | crystal | IM |  |  | Computational Materials Science, 2021, 188: 110244.
347 | AlCoCrFeMo0.2Ni | 0.192307692 | 0.192307692 | 0.192307692 | 0.192307692 | 0.192307692 | 0 | 0 | 0 | 0 | 0.038461538 | 0 | 0 | 0 | 0 | 0 | 0 | 0 | 0 | 0 | 0 | 0 | 0 | 0 | 0 | 0 | 0 | 0 | 0 | 0 | 0 | 0 | 0 | 0 | 24.30769225 | 0.264103087 | 1.286846151 | 0.057748647 | 1.792692304 | 0.077642323 | 7.15384614 | 0.341725776 | 1730.615381 | 0.267883679 | 3122.769224 | 0.124952685 | 7.224230754 | 0.322120121 | 697.5515755 | 0.101691001 | 521.1923068 | 0.359200924 | 1.234999997 | 0.052246875 | 52.23826911 | 0.280889586 | 7.587692292 | 0.17022395 | 16.46153842 | 0.307860241 | 356.1538453 | 0.16097017 | 408.9999991 | 0.15292266 | 1.611538458 | 0.071948234 | 120.5384613 | 0.472862609 | 1669.653843 | 0.058318937 | 75.57307678 | 0.460001745 | 7.59615383 | 0.169543909 | 9.2503846 | 1.481489477 | 356.4999992 | 0.157700533 | 60.11153834 | 0.517561068 | 2.390384611 | 0.029931487 | 156.1538458 | 0.264325997 | 12.91538459 | 0.458857631 | 14.22159652 | 4264.466647 | -11.95266268 | 2.05913229 | 5.431040606 | 0.530239927 | 0.30160025 | 0.041615696 | 0.002446811 | 0.001997219 | 0.064836308 | 0.040849108 | 0.012626401 | 0.075422849 | 0.005692428 | 0.099984343 | 0.001276609 | 0.044952877 | 0.0194376 | 0.054183435 | 0.01802948 | 0.014370109 | 0.00148342 | 0.173406163 | 0.001491596 | 0.099744743 | 0.019258502 | 1.755612841 | 0.017649884 | 0.143292204 | 0.000663285 | 0.05066873 | 0.119583494 | Im | crystal | IM |  |  | Computational Materials Science, 2021, 188: 110244.
348 | AlCoCrFeMo0.3Ni | 0.188679245 | 0.188679245 | 0.188679245 | 0.188679245 | 0.188679245 | 0 | 0 | 0 | 0 | 0.056603774 | 0 | 0 | 0 | 0 | 0 | 0 | 0 | 0 | 0 | 0 | 0 | 0 | 0 | 0 | 0 | 0 | 0 | 0 | 0 | 0 | 0 | 0 | 0 | 24.64150942 | 0.275927206 | 1.288283018 | 0.057700739 | 1.79962264 | 0.081487971 | 7.132075464 | 0.340232623 | 1752.603772 | 0.277195135 | 3156.5283 | 0.144708641 | 7.28094339 | 0.321525686 | 697.3018484 | 0.100796247 | 516.094339 | 0.366303167 | 1.239245282 | 0.057185272 | 53.06301884 | 0.29594728 | 7.621509427 | 0.170884456 | 16.83018867 | 0.337505023 | 360.7547167 | 0.182307503 | 413.7169808 | 0.170831959 | 1.605660376 | 0.07624321 | 120.8867923 | 0.467492774 | 1667.584904 | 0.058525679 | 75.08867916 | 0.460934208 | 7.630188673 | 0.170253797 | 9.124905648 | 1.490927131 | 361.0566035 | 0.179081656 | 60.33396221 | 0.511456587 | 2.391509432 | 0.029827285 | 157.5471697 | 0.267226396 | 12.76226413 | 0.468027567 | 14.43190865 | 4334.719782 | -11.77643287 | 2.147799578 | 5.386282795 | 0.529992977 | 0.298464826 | 0.042112217 | 0.002348106 | 0.002269852 | 0.06333281 | 0.041263356 | 0.017507078 | 0.074689348 | 0.005565789 | 0.102778149 | 0.001796184 | 0.045581575 | 0.018375748 | 0.073434999 | 0.02489477 | 0.019896361 | 0.002051239 | 0.168127304 | 0.00150866 | 0.100901816 | 0.018200408 | 1.786116628 | 0.024377211 | 0.138360063 | 0.000660618 | 0.050549947 | 0.123799684 | Im | crystal | IM |  |  | Computational Materials Science, 2021, 188: 110244.
349 | AlCoCrFeMo0.4Ni | 0.185185185 | 0.185185185 | 0.185185185 | 0.185185185 | 0.185185185 | 0 | 0 | 0 | 0 | 0.074074074 | 0 | 0 | 0 | 0 | 0 | 0 | 0 | 0 | 0 | 0 | 0 | 0 | 0 | 0 | 0 | 0 | 0 | 0 | 0 | 0 | 0 | 0 | 0 | 24.96296294 | 0.285661292 | 1.289666665 | 0.057634348 | 1.806296294 | 0.084809961 | 7.111111104 | 0.338741928 | 1773.777776 | 0.284915562 | 3189.037034 | 0.160135697 | 7.335555548 | 0.320775257 | 697.0613697 | 0.099924605 | 511.1851847 | 0.372991716 | 1.243333332 | 0.061331045 | 53.85722217 | 0.308174508 | 7.654074066 | 0.171396423 | 17.18518517 | 0.360340059 | 365.1851848 | 0.199084922 | 418.2592588 | 0.185135422 | 1.599999998 | 0.080057127 | 121.2222221 | 0.462301462 | 1665.592591 | 0.058700119 | 74.62222215 | 0.461748756 | 7.662962955 | 0.170810531 | 9.004074065 | 1.500064133 | 365.4444441 | 0.195871768 | 60.54814809 | 0.505562674 | 2.39259259 | 0.02971975 | 158.8888887 | 0.269607402 | 12.6148148 | 0.476749047 | 14.58502024 | 4390.806112 | -11.60493825 | 2.229273798 | 5.337509771 | 0.529583668 | 0.295331784 | 0.042529619 | 0.002255613 | 0.002840321 | 0.061894169 | 0.04160737 | 0.021622156 | 0.073950957 | 0.005444558 | 0.105489085 | 0.002249445 | 0.046112903 | 0.017396005 | 0.0887887 | 0.030626045 | 0.024539985 | 0.002604167 | 0.163138571 | 0.001524194 | 0.101986088 | 0.017224395 | 1.81593728 | 0.029996939 | 0.13372313 | 0.000657753 | 0.050397828 | 0.127937156 | Im | crystal | IM |  |  | Computational Materials Science, 2021, 188: 110244.
350 | AlCoCrFeMo0.5Ni | 0.181818182 | 0.181818182 | 0.181818182 | 0.181818182 | 0.181818182 | 0 | 0 | 0 | 0 | 0.090909091 | 0 | 0 | 0 | 0 | 0 | 0 | 0 | 0 | 0 | 0 | 0 | 0 | 0 | 0 | 0 | 0 | 0 | 0 | 0 | 0 | 0 | 0 | 0 | 25.2727273 | 0.293733175 | 1.291000001 | 0.057551626 | 1.812727275 | 0.087701655 | 7.090909098 | 0.337255037 | 1794.18182 | 0.291345658 | 3220.36364 | 0.172625682 | 7.388181826 | 0.319893185 | 696.8296371 | 0.099075103 | 506.454546 | 0.3792999 | 1.247272729 | 0.064872899 | 54.62254551 | 0.318199583 | 7.685454553 | 0.171778431 | 17.52727274 | 0.378320796 | 369.4545458 | 0.212675875 | 422.6363641 | 0.196851661 | 1.594545456 | 0.083472282 | 121.5454547 | 0.457279013 | 1663.672729 | 0.058845382 | 74.17272735 | 0.462453628 | 7.694545462 | 0.171233277 | 8.887636373 | 1.508912002 | 369.6727276 | 0.209466031 | 60.75454552 | 0.499867516 | 2.393636366 | 0.029609392 | 160.1818183 | 0.271546089 | 12.47272729 | 0.485054886 | 14.69716889 | 4437.296848 | -11.43801655 | 2.305416599 | 5.285489011 | 0.529029807 | 0.292213189 | 0.042876098 | 0.002168818 | 0.003336443 | 0.060516407 | 0.041888433 | 0.02508485 | 0.073210109 | 0.0053284 | 0.108118382 | 0.002644422 | 0.052040416 | 0.01649034 | 0.100981231 | 0.035399605 | 0.028433801 | 0.003101974 | 0.158417686 | 0.001538293 | 0.103001047 | 0.016322418 | 1.845087687 | 0.034680717 | 0.129357155 | 0.000654711 | 0.05021662 | 0.131995191 | Im | crystal | IM |  |  | Computational Materials Science, 2021, 188: 110244.
351 | AlCoCrFeNb0.25Ni | 0.19047619 | 0.19047619 | 0.19047619 | 0.19047619 | 0.19047619 | 0 | 0 | 0 | 0 | 0 | 0 | 0 | 0.047619048 | 0 | 0 | 0 | 0 | 0 | 0 | 0 | 0 | 0 | 0 | 0 | 0 | 0 | 0 | 0 | 0 | 0 | 0 | 0 | 0 | 24.42857139 | 0.265765723 | 1.290714283 | 0.060986833 | 1.769523806 | 0.069857908 | 7.09523808 | 0.347700238 | 1734.761902 | 0.264544613 | 3144.666661 | 0.141747124 | 7.174285701 | 0.314919523 | 695.8928557 | 0.102346806 | 519.2857131 | 0.360555347 | 1.24190476 | 0.068217059 | 52.50961896 | 0.281920372 | 7.67380951 | 0.185355207 | 16.20952378 | 0.246164838 | 362.7619042 | 0.21799857 | 414.9047612 | 0.193682638 | 1.605238092 | 0.08004657 | 116.6666664 | 0.499847208 | 1660.038092 | 0.068248499 | 80.09523797 | 0.469684975 | 7.68333332 | 0.185056968 | 9.117999978 | 1.501532201 | 362.7999994 | 0.211976194 | 60.89999989 | 0.515334318 | 2.396190471 | 0.033048675 | 153.9999997 | 0.250163589 | 12.95714283 | 0.448544677 | 14.33534876 | 3854.216507 | -15.2380952 | 1.631989861 | 7.003063507 | 0.558610391 | 0.342069653 | 0.041689669 | 0.002282322 | 0.001548028 | 0.063454885 | 0.040686635 | 0.016826934 | 0.074085085 | 0.005509609 | 0.100775456 | 0.003124054 | 0.045017729 | 0.017502868 | 0.022005351 | 0.038749408 | 0.027989698 | 0.00260205 | 0.195957241 | 0.001696412 | 0.086885114 | 0.017316832 | 1.806748041 | 0.036861408 | 0.134105909 | 0.000708984 | 0.048863937 | 0.11671934 | Im | crystal | IM |  |  | Computational Materials Science, 2021, 188: 110244.
352 | AlCoCrFeNb0.5Ni | 0.181818182 | 0.181818182 | 0.181818182 | 0.181818182 | 0.181818182 | 0 | 0 | 0 | 0 | 0 | 0 | 0 | 0.090909091 | 0 | 0 | 0 | 0 | 0 | 0 | 0 | 0 | 0 | 0 | 0 | 0 | 0 | 0 | 0 | 0 | 0 | 0 | 0 | 0 | 25.18181821 | 0.286770788 | 1.297000001 | 0.063318485 | 1.761818184 | 0.071420241 | 7.000000007 | 0.349927106 | 1780.909093 | 0.278362796 | 3229.636367 | 0.180883684 | 7.238181825 | 0.307634314 | 693.9036371 | 0.101137164 | 507.7272732 | 0.375084599 | 1.256363638 | 0.084390458 | 54.34581824 | 0.307895445 | 7.817272735 | 0.19665961 | 16.69090911 | 0.268369883 | 377.636364 | 0.272837426 | 429.3636368 | 0.239271948 | 1.58818182 | 0.093114738 | 113.8181819 | 0.513546598 | 1647.309093 | 0.075953933 | 83.27272736 | 0.474751523 | 7.828181826 | 0.196674451 | 8.755818191 | 1.539407261 | 377.3090913 | 0.265912181 | 62.04545461 | 0.501380081 | 2.403636366 | 0.035180079 | 154.7272729 | 0.244214866 | 12.70000001 | 0.4566312 | 14.69716889 | 3665.832855 | -17.58677689 | 1.488295545 | 7.987803449 | 0.579136847 | 0.360564746 | 0.042548805 | 0.001969812 | 0.00135009 | 0.059369202 | 0.041214724 | 0.027750243 | 0.071473018 | 0.005113062 | 0.106877006 | 0.005309873 | 0.046095491 | 0.014175087 | 0.033348134 | 0.062198604 | 0.045463656 | 0.004623959 | 0.206105201 | 0.002393782 | 0.086005745 | 0.013994662 | 1.918804519 | 0.059283218 | 0.117860259 | 0.000742827 | 0.047071061 | 0.121926062 | Im | crystal | IM |  |  | Computational Materials Science, 2021, 188: 110244.
353 | AlCoCrFeNiSi0.8 | 0.172413793 | 0.172413793 | 0.172413793 | 0.172413793 | 0.172413793 | 0 | 0 | 0 | 0 | 0 | 0.137931034 | 0 | 0 | 0 | 0 | 0 | 0 | 0 | 0 | 0 | 0 | 0 | 0 | 0 | 0 | 0 | 0 | 0 | 0 | 0 | 0 | 0 | 0 | 22.27586205 | 0.271891147 | 1.265758619 | 0.065040799 | 1.794827584 | 0.066628176 | 6.758620684 | 0.378033338 | 1684.413791 | 0.225277569 | 3118.344824 | 0.071617235 | 6.445517237 | 0.417487107 | 710.2792062 | 0.103792709 | 556.8275856 | 0.324541287 | 1.21413793 | 0.043556466 | 47.39948272 | 0.286329292 | 8.142758611 | 0.24051768 | 20.44137928 | 0.601199287 | 348.1379307 | 0.082914238 | 406.8620685 | 0.099903916 | 1.639999998 | 0.061499015 | 123.9655171 | 0.442491706 | 1660.668964 | 0.057716243 | 137997.0685 | 2.498612305 | 8.155172404 | 0.240920385 | 8.227379305 | 1.617875267 | 351.9958617 | 0.085621854 | 69.84137922 | 0.556980337 | 2.360689653 | 0.040461847 | 145.8620688 | 0.280031599 | 11.77241379 | 0.55433925 | 14.87072251 | 3515.283299 | -25.23186675 | 0.9927307533 | 11.09473735 | 0.606187401 | 0.436942783 | 0.029895893 | 0.002974052 | 0.001828353 | 0.053322789 | 0.034310951 | 0.002498037 | 0.058221053 | 0.006021695 | 0.06434706 | 0.000862261 | 0.031991102 | 0.031921224 | 0.292325833 | 0.004324842 | 0.006810316 | 0.001852602 | 0.138320313 | 0.001522046 | 5.381951208 | 0.032273923 | 2.138082839 | 0.004777831 | 0.114951384 | 0.000721105 | 0.039552155 | 0.159630444 | Im | crystal | IM |  |  | Computational Materials Science, 2021, 188: 110244.
354 | AlCoCrFeNiSi | 0.166666667 | 0.166666667 | 0.166666667 | 0.166666667 | 0.166666667 | 0 | 0 | 0 | 0 | 0 | 0.166666667 | 0 | 0 | 0 | 0 | 0 | 0 | 0 | 0 | 0 | 0 | 0 | 0 | 0 | 0 | 0 | 0 | 0 | 0 | 0 | 0 | 0 | 0 | 22.00000004 | 0.278968979 | 1.262000003 | 0.066112999 | 1.798333337 | 0.066218056 | 6.66666668 | 0.384057287 | 1684.500003 | 0.221479958 | 3132.33334 | 0.074109678 | 6.308333346 | 0.435439536 | 712.8205014 | 0.103480921 | 562.0000011 | 0.320011086 | 1.211666669 | 0.044295027 | 46.75566676 | 0.294869201 | 8.27333335 | 0.247775856 | 21.43333338 | 0.616373478 | 348.5000007 | 0.08162789 | 408.5000008 | 0.100185424 | 1.643333337 | 0.061323393 | 124.8333336 | 0.433648888 | 1657.883337 | 0.057557176 | 166730.5003 | 2.23504068 | 8.286666683 | 0.248281119 | 7.958833349 | 1.654363762 | 353.0700007 | 0.085510738 | 71.96666681 | 0.554731269 | 2.355000005 | 0.041946614 | 144.3333336 | 0.28402711 | 11.46666669 | 0.577684377 | 14.89668824 | 3408.128882 | -27.33333344 | 0.9180538277 | 11.6603158 | 0.617848904 | 0.447929949 | 0.027892562 | 0.003024321 | 0.001827943 | 0.050416667 | 0.033171468 | 0.002795448 | 0.066286001 | 0.006002957 | 0.059219635 | 0.000885792 | 0.029809498 | 0.034914181 | 0.300226064 | 0.00422697 | 0.006797865 | 0.001854222 | 0.129803986 | 0.001529442 | 4.162839001 | 0.03529381 | 2.249776211 | 0.004760353 | 0.12224111 | 0.000818154 | 0.037357747 | 0.171546837 | Im | crystal | IM |  |  | Computational Materials Science, 2021, 188: 110244.
355 | AlCoCrFeNiTi1.5 | 0.153846154 | 0.153846154 | 0.153846154 | 0.153846154 | 0.153846154 | 0 | 0 | 0 | 0.230769231 | 0 | 0 | 0 | 0 | 0 | 0 | 0 | 0 | 0 | 0 | 0 | 0 | 0 | 0 | 0 | 0 | 0 | 0 | 0 | 0 | 0 | 0 | 0 | 0 | 23.23076925 | 0.208267353 | 1.324923078 | 0.074981813 | 1.723076925 | 0.084574358 | 6.461538468 | 0.396269452 | 1743.307694 | 0.214788729 | 3168.615388 | 0.080656242 | 6.50307693 | 0.352231321 | 689.0191545 | 0.095098725 | 530.1538467 | 0.302471181 | 1.284615386 | 0.089311934 | 49.88453851 | 0.212453006 | 8.236923085 | 0.209021725 | 16.37692309 | 0.192605023 | 364.5384619 | 0.117135555 | 415.615385 | 0.10893351 | 1.553846155 | 0.09981357 | 97.23076933 | 0.673323172 | 1589.984617 | 0.11029081 | 151.2307694 | 0.923646649 | 8.243076931 | 0.208234908 | 8.725692316 | 1.407887255 | 363.9538465 | 0.111219806 | 47.63076928 | 0.74246547 | 2.404615387 | 0.029115957 | 143.2307694 | 0.272172906 | 12.16923078 | 0.448670767 | 14.78423171 | 2629.583049 | -23.90532549 | 1.078147415 | 9.651858091 | 0.684367572 | 0.400598107 | 0.029838435 | 0.002470161 | 0.002605168 | 0.046136403 | 0.033238275 | 0.00352084 | 0.052616152 | 0.004027348 | 0.073663228 | 0.005338416 | 0.032428135 | 0.019641888 | 0.018486217 | 0.006348185 | 0.007152676 | 0.005226637 | 0.308875646 | 0.007166063 | 0.624440274 | 0.019512252 | 1.638299132 | 0.005781432 | 0.280975265 | 0.000636064 | 0.033896133 | 0.124125737 | Im | crystal | IM |  |  | Computational Materials Science, 2021, 188: 110244.
356 | AlCrFeNiMo0.8 | 0.208333333 | 0 | 0.208333333 | 0.208333333 | 0.208333333 | 0 | 0 | 0 | 0 | 0.166666667 | 0 | 0 | 0 | 0 | 0 | 0 | 0 | 0 | 0 | 0 | 0 | 0 | 0 | 0 | 0 | 0 | 0 | 0 | 0 | 0 | 0 | 0 | 0 | 25.95833332 | 0.343570446 | 1.303833332 | 0.060154 | 1.820416665 | 0.103494393 | 6.624999993 | 0.35882143 | 1868.499999 | 0.331342222 | 3330.333331 | 0.216691443 | 7.263333328 | 0.349670003 | 682.803291 | 0.097505177 | 508.291666 | 0.416586774 | 1.274583332 | 0.072933349 | 56.30749997 | 0.375139271 | 8.002916659 | 0.170458838 | 18.95833332 | 0.439084358 | 382.7083331 | 0.264078247 | 436.708333 | 0.242578602 | 1.554166665 | 0.09494554 | 127.1249999 | 0.460755463 | 1660.458332 | 0.064841953 | 75.60833324 | 0.48434998 | 8.008333326 | 0.170592105 | 2.596249997 | 0.539899649 | 382.5208331 | 0.260821342 | 60.83749995 | 0.535848627 | 2.395833331 | 0.032171563 | 160.4166665 | 0.304796092 | 11.88333332 | 0.565845221 | 13.35067532 | 3689.556878 | -11.1458333 | 2.238122187 | 4.810593612 | 0.553186341 | 0.273176437 | 0.063649371 | 0.002013097 | 0.005799625 | 0.062373917 | 0.052222798 | 0.037592678 | 0.082233959 | 0.004951419 | 0.121837362 | 0.003527035 | 0.082611086 | 0.012973422 | 0.134670531 | 0.0537278 | 0.043182935 | 0.004457494 | 0.1500163 | 0.001844576 | 0.107816237 | 0.012885693 | 0.172763717 | 0.052887025 | 0.147339625 | 0.000771897 | 0.057692078 | 0.185613617 | Im | crystal | IM |  |  | Computational Materials Science, 2021, 188: 110244.
357 | Al65Cu5Fe5Mg5Si15Zn5 | 0.65 | 0 | 0 | 0.05 | 0 | 0.05 | 0 | 0 | 0 | 0 | 0.15 | 0 | 0 | 0 | 0 | 0 | 0 | 0 | 0 | 0 | 0.05 | 0 | 0.05 | 0 | 0 | 0 | 0 | 0 | 0 | 0 | 0 | 0 | 0 | 15.4 | 0.356492915 | 1.3795 | 0.08399543 | 1.666 | 0.086326129 | 4.2 | 0.641533028 | 1098.75 | 0.299464072 | 2771 | 0.204462925 | 3.3895 | 0.580043716 | 650.98305 | 0.16087607 | 802.1 | 0.226540993 | 1.23 | 0.042866427 | 32.20485 | 0.387186359 | 10.177 | 0.148419361 | 16.6325 | 0.851062786 | 289 | 0.209355429 | 331.8 | 0.241595727 | 1.5305 | 0.086000337 | 213.2 | 0.301396633 | 1752.61 | 0.071703009 | 150027.745 | 2.379958231 | 10.1835 | 0.148564059 | 0.5521 | 1.658531147 | 292.973 | 0.225409644 | 54.37 | 0.737665688 | 2.277 | 0.036271122 | 85.65 | 0.306627713 | 19.57 | 0.401714786 | 9.675195914 | 1371.350433 | -11.75 | 0.9047337456 | 5.35240892 | 0.829996204 | 0.375764416 | 0.044940125 | 0.00404375 | 0.002959191 | 0.17244898 | 0.042994941 | 0.01648304 | 0.134079673 | 0.008273461 | 0.013520519 | 0.000955119 | 0.053058288 | 0.007055683 | 0.610961987 | 0.017301038 | 0.021017531 | 0.002810559 | 0.038383922 | 0.001504265 | 4.814570993 | 0.006912765 | 1.709128254 | 0.018388982 | 0.318531147 | 0.000523547 | 0.048493714 | 0.1127907 | Im | crystal | IM |  |  | Computational Materials Science, 2021, 188: 110244.
358 | Al65Cu5Mg5Ni5Si15Zn5 | 0.65 | 0 | 0 | 0 | 0.05 | 0.05 | 0 | 0 | 0 | 0 | 0.15 | 0 | 0 | 0 | 0 | 0 | 0 | 0 | 0 | 0 | 0.05 | 0 | 0.05 | 0 | 0 | 0 | 0 | 0 | 0 | 0 | 0 | 0 | 0 | 15.5 | 0.367515493 | 1.37975 | 0.083767078 | 1.67 | 0.089420267 | 4.3 | 0.666351106 | 1094.6 | 0.292744137 | 2773.6 | 0.204911722 | 3.441 | 0.608090244 | 649.7162 | 0.159327444 | 801.85 | 0.227220736 | 1.2265 | 0.044229205 | 32.34725 | 0.394206798 | 10.152 | 0.154109635 | 16.8025 | 0.841581461 | 290.55 | 0.21455506 | 332.6 | 0.243723898 | 1.536 | 0.089985169 | 213.8 | 0.294885364 | 1762.165 | 0.066863199 | 150026.395 | 2.379983426 | 10.158 | 0.154356763 | 0.6486 | 1.826161727 | 294.013 | 0.228146831 | 59.185 | 0.691850375 | 2.275 | 0.034736401 | 86.15 | 0.323940581 | 19.65 | 0.396432433 | 9.675195914 | 1378.837347 | -13.77 | 0.7690972729 | 5.526351893 | 0.830682499 | 0.382544532 | 0.043756504 | 0.004051213 | 0.002845208 | 0.160329908 | 0.043934984 | 0.016505968 | 0.127693296 | 0.008021693 | 0.013512738 | 0.001000539 | 0.052141646 | 0.007183514 | 0.592613264 | 0.017430494 | 0.020647957 | 0.002645874 | 0.037923984 | 0.001654424 | 4.814672935 | 0.007041406 | 1.753861036 | 0.018473502 | 0.237131325 | 0.00053351 | 0.059337329 | 0.112931453 | Im | crystal | IM |  |  | Computational Materials Science, 2021, 188: 110244.
359 | Al70Cr5Cu5Mg5Si10Zn5 | 0.7 | 0 | 0.05 | 0 | 0 | 0.05 | 0 | 0 | 0 | 0 | 0.1 | 0 | 0 | 0 | 0 | 0 | 0 | 0 | 0 | 0 | 0.05 | 0 | 0.05 | 0 | 0 | 0 | 0 | 0 | 0 | 0 | 0 | 0 | 0 | 15.25 | 0.349376532 | 1.39385 | 0.07416174 | 1.643 | 0.077541657 | 4.05 | 0.641381492 | 1079.5 | 0.327589299 | 2724.2 | 0.195734421 | 3.3735 | 0.558256152 | 635.05425 | 0.153027599 | 811.35 | 0.223818611 | 1.238 | 0.040837559 | 31.95725 | 0.380138753 | 10.081 | 0.142177667 | 14.9925 | 0.798871779 | 285.3 | 0.203162085 | 324.4 | 0.227945501 | 1.513 | 0.079452949 | 218.2 | 0.280200166 | 1766.025 | 0.066449503 | 100030.695 | 2.998977157 | 10.085 | 0.142246991 | 0.58215 | 1.681683758 | 288.167 | 0.216523986 | 52.245 | 0.67057198 | 2.2805 | 0.035717595 | 83.95 | 0.292228474 | 20.25 | 0.367254382 | 8.97144971 | 1631.18344 | -8.65 | 1.119616181 | 5.047550148 | 0.728407758 | 0.368145461 | 0.04677506 | 0.002985803 | 0.002446759 | 0.19266118 | 0.051964267 | 0.01606568 | 0.136136005 | 0.009128529 | 0.013806578 | 0.000856168 | 0.054690962 | 0.007556372 | 0.551470469 | 0.016988341 | 0.017771384 | 0.002250992 | 0.034709493 | 0.001594018 | 8.094477537 | 0.007419937 | 1.508746856 | 0.017993088 | 0.242481736 | 0.000506378 | 0.041032411 | 0.075969517 | Im | crystal | IM |  |  | Computational Materials Science, 2021, 188: 110244.
360 | Al70Cu5Mg5Mn5Si10Zn5 | 0.7 | 0 | 0 | 0 | 0 | 0.05 | 0.05 | 0 | 0 | 0 | 0.1 | 0 | 0 | 0 | 0 | 0 | 0 | 0 | 0 | 0 | 0.05 | 0 | 0.05 | 0 | 0 | 0 | 0 | 0 | 0 | 0 | 0 | 0 | 0 | 15.3 | 0.353847783 | 1.3989 | 0.070429665 | 1.6375 | 0.078725942 | 4.1 | 0.644844101 | 1046.45 | 0.258310111 | 2693.7 | 0.199430497 | 3.3875 | 0.564549598 | 638.2745 | 0.154748238 | 812.85 | 0.219839758 | 1.2375 | 0.040393938 | 32.10435 | 0.386397497 | 10.087 | 0.1409288 | 14.6275 | 0.814544813 | 279.35 | 0.208524848 | 318.6 | 0.227746096 | 1.515 | 0.080069571 | 213.885 | 0.335968813 | 1761.945 | 0.070703547 | 100104.195 | 2.996532392 | 9.793 | 0.236086051 | 1.09215 | 2.664537244 | 282.252 | 0.221081544 | 49.03 | 0.748345707 | 2.2805 | 0.035717595 | 81.95 | 0.235875092 | 21.09 | 0.310658417 | 8.97144971 | 1808.636892 | -10.4 | 0.9027089951 | 5.282915862 | 0.684047734 | 0.382532253 | 0.046155325 | 0.003089895 | 0.00256978 | 0.185633551 | 0.037468742 | 0.015788875 | 0.134334799 | 0.008823436 | 0.013852631 | 0.000862157 | 0.05371497 | 0.007524292 | 0.591409862 | 0.016474437 | 0.018598671 | 0.002205666 | 0.046464737 | 0.001560235 | 8.081275256 | 0.03681351 | 6.247176741 | 0.0174936 | 0.297515005 | 0.000506378 | 0.025088606 | 0.07686359 | Im | crystal | IM |  |  | Computational Materials Science, 2021, 188: 110244.
361 | Al70Cu5Mg5Si10Zn5Zr5 | 0.7 | 0 | 0 | 0 | 0 | 0.05 | 0 | 0 | 0 | 0 | 0.1 | 0 | 0 | 0 | 0.05 | 0 | 0 | 0 | 0 | 0 | 0.05 | 0 | 0.05 | 0 | 0 | 0 | 0 | 0 | 0 | 0 | 0 | 0 | 0 | 16.05 | 0.460163734 | 1.41155 | 0.076005683 | 1.6265 | 0.088761257 | 3.95 | 0.647799574 | 1076.9 | 0.320951429 | 2810.95 | 0.242706112 | 3.3395 | 0.544726374 | 634.4145 | 0.153060073 | 802.8 | 0.250871948 | 1.255 | 0.08029643 | 33.91865 | 0.510036401 | 10.4205 | 0.145804586 | 15.0175 | 0.79833999 | 297.35 | 0.289546384 | 334.8 | 0.283878171 | 1.496 | 0.090534775 | 214.65 | 0.324756006 | 1749.995 | 0.089036369 | 100045.195 | 2.998494302 | 10.4285 | 0.146635997 | 0.43635 | 1.81628873 | 273.862 | 0.286941905 | 51.085 | 0.685127665 | 2.284 | 0.039292505 | 80.505 | 0.216348089 | 20.29 | 0.362540324 | 8.97144971 | 1552.996574 | -15.22 | 0.6347801703 | 8.935024231 | 0.744283513 | 0.490400192 | 0.111334808 | 0.003355031 | 0.002827525 | 0.207667041 | 0.047632933 | 0.022082119 | 0.14062441 | 0.009190131 | 0.021366969 | 0.004705481 | 0.142719471 | 0.005965918 | 0.548855615 | 0.04517853 | 0.032566403 | 0.002660213 | 0.039858951 | 0.003761576 | 8.091870616 | 0.006197455 | 2.935902749 | 0.031006569 | 0.260902964 | 0.000533829 | 0.027307707 | 0.076013647 | Im | crystal | IM |  |  | Computational Materials Science, 2021, 188: 110244.
362 | NbCrMo0.5Ta0.5TiZr | 0 | 0 | 0.2 | 0 | 0 | 0 | 0 | 0 | 0.2 | 0.1 | 0 | 0 | 0.2 | 0 | 0.2 | 0 | 0 | 0.1 | 0 | 0 | 0 | 0 | 0 | 0 | 0 | 0 | 0 | 0 | 0 | 0 | 0 | 0 | 0 | 36.9 | 0.398189585 | 1.4279 | 0.080423557 | 1.592 | 0.138070985 | 4.9 | 0.169522936 | 2418.4 | 0.182401206 | 4303.4 | 0.214152376 | 8.047 | 0.41443301 | 662.0511 | 0.037771674 | 342.3 | 0.367541395 | 1.5 | 0.077517023 | 84.4884 | 0.450108954 | 10.567 | 0.206804741 | 24.6 | 0.256696937 | 540.3 | 0.259825644 | 585.3 | 0.232743637 | 1.329 | 0.092489595 | 58.2 | 0.64810122 | 1416.08 | 0.088354612 | 237.99 | 0.601023659 | 10.598 | 0.208640378 | 4.4248 | 1.301095131 | 435.2 | 0.536057225 | 50.11 | 0.550507254 | 2.5 | 0.019431932 | 149.22 | 0.299943022 | 6.41 | 0.217005746 | 14.53343194 | 2246.992511 | -4.92 | 7.143831665 | 3.389900294 | 0.721277458 | 0.201567193 | 0.09571096 | 0.003139461 | 0.012729477 | 0.010079134 | 0.012989074 | 0.019957268 | 0.115094741 | 0.001005045 | 0.056354169 | 0.003555556 | 0.13034571 | 0.021355991 | 0.021475312 | 0.027761799 | 0.020700155 | 0.006042324 | 0.192742174 | 0.0030377 | 0.1169777 | 0.02183808 | 1.336324798 | 0.150084182 | 0.143934002 | 0.0001152 | 0.030340808 | 0.023345446 | Im | crystal | IM |  |  | Computational Materials Science, 2021, 188: 110244.
363 | HfMo0.5NbTiV0.5Si0.7 | 0 | 0 | 0 | 0 | 0 | 0 | 0 | 0.106382979 | 0.212765957 | 0.106382979 | 0.14893617 | 0 | 0.212765957 | 0 | 0 | 0 | 0 | 0 | 0.212765957 | 0 | 0 | 0 | 0 | 0 | 0 | 0 | 0 | 0 | 0 | 0 | 0 | 0 | 0 | 37.72340421 | 0.539170778 | 1.407574467 | 0.094420482 | 1.630851062 | 0.157318754 | 4.53191489 | 0.149941028 | 2322.851062 | 0.179693694 | 4302.042549 | 0.158004372 | 7.694893609 | 0.489878555 | 678.2205525 | 0.068170526 | 383.2765954 | 0.512043972 | 1.474042552 | 0.105541399 | 87.73712755 | 0.600657198 | 11.1068085 | 0.142347941 | 28.83829785 | 0.35093588 | 536.7659569 | 0.231054461 | 581.1063824 | 0.182673414 | 1.355957446 | 0.128302766 | 61.48936167 | 0.823449445 | 1429.951062 | 0.065135204 | 149143.6062 | 2.386550735 | 11.20638297 | 0.138349295 | 24.51057442 | 1.688174645 | 477.9106376 | 0.411367137 | 52.86595741 | 0.902314008 | 2.450638295 | 0.048489923 | 139.361702 | 0.2972986 | 6.429787227 | 0.31502942 | 14.53422246 | 1630.269398 | -31.11815293 | 1.0849241 | 19.90983838 | 0.858652928 | 0.498440861 | 0.175661163 | 0.004871774 | 0.01119952 | 0.011163776 | 0.011160104 | 0.006330097 | 0.112088176 | 0.003797473 | 0.109556168 | 0.007648631 | 0.227623865 | 0.009389108 | 0.081720807 | 0.017339746 | 0.014536836 | 0.011947217 | 0.308596615 | 0.001577147 | 4.84733947 | 0.0097069 | 2.237761923 | 0.106181844 | 0.34734526 | 0.001684683 | 0.04499961 | 0.052839205 | Im | crystal | IM |  |  | Computational Materials Science, 2021, 188: 110244.
364 | CrMoNbTiZr | 0 | 0 | 0.2 | 0 | 0 | 0 | 0 | 0 | 0.2 | 0.2 | 0 | 0 | 0.2 | 0 | 0.2 | 0 | 0 | 0 | 0 | 0 | 0 | 0 | 0 | 0 | 0 | 0 | 0 | 0 | 0 | 0 | 0 | 0 | 0 | 33.8 | 0.262231004 | 1.4212 | 0.081946129 | 1.658 | 0.165589204 | 5 | 0.178885438 | 2379 | 0.157208462 | 4221.8 | 0.194856944 | 7.402 | 0.260901149 | 657.6404 | 0.022292791 | 353.4 | 0.315678905 | 1.488 | 0.076317578 | 75.9886 | 0.281217654 | 10.42 | 0.212151614 | 24.6 | 0.256696937 | 526.8 | 0.240793751 | 573 | 0.214311783 | 1.326 | 0.092928638 | 66.4 | 0.674900465 | 1422.08 | 0.091645948 | 229.98 | 0.656092022 | 10.448 | 0.214043925 | 2.6248 | 0.768914132 | 420.7 | 0.517459777 | 54.2 | 0.507033092 | 2.488 | 0.017866649 | 152.22 | 0.321091274 | 6.26 | 0.235339896 | 13.3808668 | 1992.633174 | -5.76 | 5.526576758 | 3.268369624 | 0.743089865 | 0.199553254 | 0.024375897 | 0.003272709 | 0.018334471 | 0.008 | 0.00944544 | 0.018321476 | 0.030741613 | 0.000329065 | 0.046607409 | 0.003192566 | 0.027391333 | 0.023872591 | 0.042950625 | 0.025417313 | 0.018868878 | 0.006228374 | 0.239093119 | 0.002808567 | 0.136536411 | 0.024435724 | 0.348573344 | 0.148491295 | 0.147843847 | 0.000167492 | 0.052218265 | 0.027945575 | Im | crystal | IM |  |  | Computational Materials Science, 2021, 188: 110244.
365 | AlCoCrFeNiTi0.2 | 0.192307692 | 0.192307692 | 0.192307692 | 0.192307692 | 0.192307692 | 0 | 0 | 0 | 0.038461538 | 0 | 0 | 0 | 0 | 0 | 0 | 0 | 0 | 0 | 0 | 0 | 0 | 0 | 0 | 0 | 0 | 0 | 0 | 0 | 0 | 0 | 0 | 0 | 0 | 23.53846149 | 0.227939713 | 1.290653844 | 0.062297663 | 1.76884615 | 0.07167067 | 7.076923064 | 0.354721063 | 1693.884612 | 0.238380863 | 3070.769224 | 0.059847935 | 7.003846141 | 0.32884506 | 696.5706909 | 0.102339094 | 531.6923066 | 0.337132472 | 1.235769228 | 0.054430649 | 50.38892298 | 0.234084393 | 7.63615383 | 0.18054254 | 15.79615381 | 0.207567975 | 349.4230762 | 0.096491068 | 401.7692299 | 0.099672795 | 1.612307689 | 0.070660636 | 116.0384613 | 0.516270959 | 1660.030766 | 0.07103935 | 89.03846124 | 0.798122642 | 7.643846137 | 0.179737497 | 9.384615367 | 1.455100248 | 349.692307 | 0.091830918 | 57.63846144 | 0.565529066 | 2.390769226 | 0.030071178 | 151.5384613 | 0.260183854 | 13.06153844 | 0.441690224 | 14.22159652 | 3664.416661 | -14.85207092 | 1.621978755 | 6.745939691 | 0.571353534 | 0.33975806 | 0.038547386 | 0.002306456 | 0.00155085 | 0.063822342 | 0.038803117 | 0.001584864 | 0.072616771 | 0.005615539 | 0.090780703 | 0.001502286 | 0.041496852 | 0.01842832 | 0.020016079 | 0.005014262 | 0.006839574 | 0.001498158 | 0.202118412 | 0.001712899 | 0.469120821 | 0.018271747 | 1.689405252 | 0.004983364 | 0.171062721 | 0.00066671 | 0.047784514 | 0.113590578 | Im | crystal | IM |  |  | Computational Materials Science, 2021, 188: 110244.
366 | AlCoCrFeNiTi0.4 | 0.185185185 | 0.185185185 | 0.185185185 | 0.185185185 | 0.185185185 | 0 | 0 | 0 | 0.074074074 | 0 | 0 | 0 | 0 | 0 | 0 | 0 | 0 | 0 | 0 | 0 | 0 | 0 | 0 | 0 | 0 | 0 | 0 | 0 | 0 | 0 | 0 | 0 | 0 | 23.48148146 | 0.224562698 | 1.296999999 | 0.065751347 | 1.760370369 | 0.074812545 | 6.962962956 | 0.363496799 | 1703.037035 | 0.234275774 | 3088.888886 | 0.065600703 | 6.911111104 | 0.334108591 | 695.1722586 | 0.101149499 | 531.4074069 | 0.331019029 | 1.244814814 | 0.064688084 | 50.29551847 | 0.230329933 | 7.7474074 | 0.189353855 | 15.90370369 | 0.205228019 | 352.2222219 | 0.102302601 | 404.3333329 | 0.102427356 | 1.60148148 | 0.077855045 | 112.5555554 | 0.545609528 | 1647.059258 | 0.08092688 | 100.5555555 | 0.906649867 | 7.754814807 | 0.188544509 | 9.262592583 | 1.448269099 | 352.333333 | 0.097263411 | 55.78518513 | 0.597893338 | 2.393333331 | 0.029979358 | 149.9999999 | 0.263187176 | 12.89629628 | 0.443822493 | 14.58502024 | 3373.632164 | -16.98216732 | 1.462641909 | 7.616816485 | 0.602672847 | 0.360051937 | 0.03689781 | 0.002006291 | 0.001351209 | 0.059987132 | 0.037860059 | 0.001723092 | 0.068754937 | 0.005302512 | 0.087648767 | 0.002644093 | 0.039789026 | 0.015655205 | 0.019825987 | 0.005235307 | 0.006950569 | 0.002288348 | 0.219154574 | 0.003105815 | 0.656880868 | 0.015522716 | 1.684664089 | 0.005181086 | 0.188048577 | 0.000664193 | 0.045069959 | 0.115928953 | Im | crystal | IM |  |  | Computational Materials Science, 2021, 188: 110244.
367 | Al2CoCrFeNi | 0.333333333 | 0.166666667 | 0.166666667 | 0.166666667 | 0.166666667 | 0 | 0 | 0 | 0 | 0 | 0 | 0 | 0 | 0 | 0 | 0 | 0 | 0 | 0 | 0 | 0 | 0 | 0 | 0 | 0 | 0 | 0 | 0 | 0 | 0 | 0 | 0 | 0 | 21.83333336 | 0.291379155 | 1.308500001 | 0.066780149 | 1.750000002 | 0.072355885 | 6.50000001 | 0.423659272 | 1558.833336 | 0.299194115 | 3008.000003 | 0.05787376 | 6.37000001 | 0.417529298 | 677.9906674 | 0.117745371 | 592.8333336 | 0.363147898 | 1.228333335 | 0.035304238 | 46.5718334 | 0.301460579 | 7.930000006 | 0.186677056 | 14.85000002 | 0.237789274 | 337.5000004 | 0.101921188 | 386.8333338 | 0.114557981 | 1.598333335 | 0.067328252 | 139 | 0.490423797 | 1697.816668 | 0.060717664 | 68.16666678 | 0.54499101 | 7.936666673 | 0.185868942 | 7.969000016 | 1.651500864 | 337.9333337 | 0.09877102 | 56.7833334 | 0.520889295 | 2.365000002 | 0.0352713 | 140.3333335 | 0.327730725 | 14.88333334 | 0.433659923 | 12.97574635 | 2909.62876 | -15.44444446 | 1.30966355 | 5.889907919 | 0.62604378 | 0.330936647 | 0.0545617 | 0.002969376 | 0.002133333 | 0.096646943 | 0.053727516 | 0.001718821 | 0.110645055 | 0.007317212 | 0.087747904 | 0.000567349 | 0.058978478 | 0.022712925 | 0.026032869 | 0.00579497 | 0.008243549 | 0.002148934 | 0.158997981 | 0.001634328 | 0.137135518 | 0.022528965 | 2.242479288 | 0.005788781 | 0.157596785 | 0.000788156 | 0.070053393 | 0.101594375 | Im | crystal | IM |  |  | Computational Materials Science, 2021, 188: 110244.
368 | Al1.8CoCrFeNiTi0.2 | 0.3 | 0.166666667 | 0.166666667 | 0.166666667 | 0.166666667 | 0 | 0 | 0 | 0.033333333 | 0 | 0 | 0 | 0 | 0 | 0 | 0 | 0 | 0 | 0 | 0 | 0 | 0 | 0 | 0 | 0 | 0 | 0 | 0 | 0 | 0 | 0 | 0 | 0 | 22.13333336 | 0.277713457 | 1.309500001 | 0.067924461 | 1.747666669 | 0.074262775 | 6.533333343 | 0.415871099 | 1592.433335 | 0.286540742 | 3033.600003 | 0.064471286 | 6.430000009 | 0.403690086 | 680.6998008 | 0.114186457 | 580.4000004 | 0.358388335 | 1.236333334 | 0.050662413 | 47.26800006 | 0.286886692 | 7.951333339 | 0.190439696 | 15.11666668 | 0.23217478 | 341.9000003 | 0.107588101 | 391.6666671 | 0.115691477 | 1.593333335 | 0.07316196 | 131.9000001 | 0.522281794 | 1680.920002 | 0.072591451 | 80.63333332 | 0.862430269 | 7.958000006 | 0.189633345 | 8.16426668 | 1.603061703 | 342.186667 | 0.103729993 | 55.62000008 | 0.553374459 | 2.372000002 | 0.034686323 | 141.4666669 | 0.316651517 | 14.40000001 | 0.441887174 | 13.87665962 | 3007.686284 | -17.2 | 1.284747405 | 6.884649602 | 0.633406143 | 0.353997947 | 0.051084156 | 0.002625321 | 0.001861494 | 0.08774469 | 0.051444687 | 0.001902823 | 0.100952476 | 0.00689032 | 0.089266451 | 0.001294791 | 0.055256026 | 0.019915166 | 0.025609343 | 0.006136783 | 0.00843292 | 0.0017975 | 0.183294314 | 0.001957486 | 0.522912092 | 0.019752627 | 2.108045517 | 0.00609814 | 0.171252501 | 0.000793618 | 0.064247092 | 0.109505208 | Im | crystal | IM |  |  | Computational Materials Science, 2021, 188: 110244.
369 | Al1.5CoCrFeNiTi0.5 | 0.25 | 0.166666667 | 0.166666667 | 0.166666667 | 0.166666667 | 0 | 0 | 0 | 0.083333333 | 0 | 0 | 0 | 0 | 0 | 0 | 0 | 0 | 0 | 0 | 0 | 0 | 0 | 0 | 0 | 0 | 0 | 0 | 0 | 0 | 0 | 0 | 0 | 0 | 22.58333336 | 0.255946024 | 1.311000001 | 0.069583587 | 1.744166669 | 0.077009089 | 6.583333343 | 0.404073156 | 1642.833335 | 0.265327527 | 3072.000003 | 0.071104759 | 6.520000009 | 0.382523455 | 684.7635008 | 0.108468051 | 561.7500004 | 0.347321257 | 1.248333334 | 0.065800916 | 48.31225006 | 0.263646465 | 7.983333339 | 0.195805048 | 15.51666668 | 0.221613924 | 348.5000003 | 0.11243118 | 398.9166671 | 0.114868485 | 1.585833335 | 0.081018638 | 121.2500001 | 0.565696697 | 1655.575002 | 0.085871359 | 99.33333332 | 0.977947579 | 7.990000006 | 0.195000543 | 8.45716668 | 1.533854456 | 348.566667 | 0.1077559 | 53.87500008 | 0.601739143 | 2.382500002 | 0.03332032 | 143.1666669 | 0.299533686 | 13.67500001 | 0.449959809 | 14.53416448 | 3001.763284 | -19.33333334 | 1.235028098 | 7.999517747 | 0.643964729 | 0.375686511 | 0.045019131 | 0.002129636 | 0.001506664 | 0.074066656 | 0.046673006 | 0.002102887 | 0.085816647 | 0.006129808 | 0.089041285 | 0.002870019 | 0.048732352 | 0.015952903 | 0.024089974 | 0.006340455 | 0.008352746 | 0.002341653 | 0.220028695 | 0.003635032 | 0.763482873 | 0.015821169 | 1.925121406 | 0.006262126 | 0.193999278 | 0.000773225 | 0.055025472 | 0.118753947 | Im | crystal | IM |  |  | Computational Materials Science, 2021, 188: 110244.
370 | Al0.8CoCrFeNiTi1.2 | 0.133333333 | 0.166666667 | 0.166666667 | 0.166666667 | 0.166666667 | 0 | 0 | 0 | 0.2 | 0 | 0 | 0 | 0 | 0 | 0 | 0 | 0 | 0 | 0 | 0 | 0 | 0 | 0 | 0 | 0 | 0 | 0 | 0 | 0 | 0 | 0 | 0 | 0 | 23.63333336 | 0.196800223 | 1.314500001 | 0.073211959 | 1.736000002 | 0.082951975 | 6.70000001 | 0.375910073 | 1760.433336 | 0.20303617 | 3161.600003 | 0.076385193 | 6.73000001 | 0.330581663 | 694.2454674 | 0.092949615 | 518.2333336 | 0.294084588 | 1.276333335 | 0.086598481 | 50.7488334 | 0.200220871 | 8.058000006 | 0.207172734 | 16.45000002 | 0.186668378 | 363.9000004 | 0.110656029 | 415.8333338 | 0.102012472 | 1.568333335 | 0.096448374 | 96.40000004 | 0.633276452 | 1596.436668 | 0.104128368 | 142.9666668 | 0.924038083 | 8.064666673 | 0.206369735 | 9.140600016 | 1.386293016 | 363.4533337 | 0.104631968 | 49.8033334 | 0.71530916 | 2.407000002 | 0.027414779 | 147.1333335 | 0.256586782 | 11.98333334 | 0.438735009 | 14.84088601 | 2768.826688 | -21.9777778 | 1.188763974 | 9.333052017 | 0.666620489 | 0.39200581 | 0.026991538 | 0.002518215 | 0.002549428 | 0.04066236 | 0.029455445 | 0.003175812 | 0.047809995 | 0.003767927 | 0.071224851 | 0.005092625 | 0.029243493 | 0.02053468 | 0.016290808 | 0.005638302 | 0.006222647 | 0.00501445 | 0.275620253 | 0.006447481 | 0.646456503 | 0.020395016 | 1.57056567 | 0.005013869 | 0.259935829 | 0.000567265 | 0.031164697 | 0.114744697 | Im | crystal | IM |  |  | Computational Materials Science, 2021, 188: 110244.
371 | Fe50Mn30Co10Cr10 | 0 | 0.1 | 0.1 | 0.5 | 0 | 0 | 0.3 | 0 | 0 | 0 | 0 | 0 | 0 | 0 | 0 | 0 | 0 | 0 | 0 | 0 | 0 | 0 | 0 | 0 | 0 | 0 | 0 | 0 | 0 | 0 | 0 | 0 | 0 | 25.6 | 0.03125 | 1.2755 | 0.038331814 | 1.734 | 0.076168244 | 7.6 | 0.105263158 | 1756 | 0.10858223 | 2881.6 | 0.12624425 | 7.784 | 0.05465341 | 737.7423 | 0.047014295 | 455.2 | 0.038676803 | 1.255 | 0.028115185 | 55.4968 | 0.028833903 | 7.14 | 0.027078303 | 14.53 | 0.148251145 | 310.9 | 0.193531186 | 374.1 | 0.163877372 | 1.626 | 0.022037482 | 61.21 | 0.583405705 | 1557.51 | 0.026032283 | 547.5 | 1.258814919 | 5.36 | 0.485480599 | 9.3 | 1.123636878 | 314.68 | 0.186353509 | 20.65 | 1.100073841 | 2.44 | 0.005795957 | 155 | 0.15061442 | 14.2 | 0.376269919 | 9.713100291 | 6610.573445 | -0.92 | 18.53935229 | 0.988760841 | 0.292417278 | 0.1277538 | 0.000390625 | 0.001023465 | 0.003377993 | 0.004432133 | 0.00583019 | 0.010833798 | 0.001840442 | 0.001323527 | 0.000820107 | 0.000357137 | 0.000397923 | 0.000433311 | 0.016881749 | 0.025645288 | 0.018579978 | 0.00020712 | 0.22926956 | 0.000337551 | 1.108657034 | 0.164578344 | 0.9 | 0.023825079 | 0.446815658 | 2.69e-05 | 0.015296566 | 0.083688752 | Im | crystal | IM |  |  | Computational Materials Science, 2021, 188: 110244.
372 | Ni45(FeCoCr)40(AlTi)15 | 0.075075075 | 0.133133133 | 0.133133133 | 0.133133133 | 0.45045045 | 0 | 0 | 0 | 0.075075075 | 0 | 0 | 0 | 0 | 0 | 0 | 0 | 0 | 0 | 0 | 0 | 0 | 0 | 0 | 0 | 0 | 0 | 0 | 0 | 0 | 0 | 0 | 0 | 0 | 25.49149147 | 0.157393824 | 1.276579578 | 0.056339451 | 1.81177177 | 0.071281078 | 8.092092084 | 0.290789673 | 1760.857856 | 0.158714531 | 3147.221218 | 0.053954804 | 7.73726726 | 0.242336984 | 714.5219923 | 0.076197827 | 482.2842838 | 0.249660782 | 1.226486485 | 0.069698094 | 54.26072767 | 0.156061292 | 7.312482475 | 0.176780537 | 16.67817816 | 0.149181433 | 365.4284281 | 0.081263338 | 418.7977974 | 0.075139128 | 1.650100098 | 0.077932703 | 96.63063053 | 0.45270482 | 1663.467466 | 0.078094969 | 101.7227226 | 0.874006647 | 7.3178078 | 0.176354605 | 8.203233225 | 1.395050385 | 362.9861858 | 0.074719912 | 73.34294287 | 0.53413278 | 2.405225223 | 0.020696414 | 162.9429428 | 0.189705765 | 12.36996996 | 0.340239269 | 12.91469706 | 4068.731295 | -14.64921976 | 1.552365665 | 7.396556567 | 0.514181453 | 0.348933844 | 0.018027432 | 0.001583854 | 0.001689264 | 0.029728065 | 0.016594292 | 0.001291445 | 0.031820761 | 0.002759293 | 0.055512469 | 0.003207543 | 0.018974606 | 0.015545575 | 0.009645756 | 0.002949234 | 0.003686059 | 0.003004461 | 0.153938082 | 0.003393574 | 0.645505823 | 0.015473312 | 1.663470813 | 0.002759063 | 0.125137634 | 0.000312686 | 0.021374371 | 0.056488541 | Im | crystal | IM |  |  | Computational Materials Science, 2021, 188: 110244.
373 | (CoCrCuFeNi)92Nb8 | 0 | 0.184 | 0.184 | 0.184 | 0.184 | 0.184 | 0 | 0 | 0 | 0 | 0 | 0 | 0.08 | 0 | 0 | 0 | 0 | 0 | 0 | 0 | 0 | 0 | 0 | 0 | 0 | 0 | 0 | 0 | 0 | 0 | 0 | 0 | 0 | 27.936 | 0.150019014 | 1.26708 | 0.038936646 | 1.81712 | 0.060090725 | 8.496 | 0.229020777 | 1847.48 | 0.197864087 | 3215.768 | 0.17051639 | 8.37024 | 0.080851833 | 725.306432 | 0.061274891 | 416.432 | 0.12127009 | 1.24904 | 0.081687353 | 60.610872 | 0.168297169 | 7.24936 | 0.149574591 | 17.0112 | 0.225729 | 375.176 | 0.257834645 | 427.928 | 0.223442969 | 1.644 | 0.085428836 | 144.896 | 0.840066183 | 1676.4976 | 0.097289913 | 80.816 | 0.514190965 | 7.25808 | 0.150452174 | 9.49992 | 1.387715928 | 374.9224 | 0.251102527 | 75.7224 | 0.476044192 | 2.42568 | 0.01940904 | 166.32 | 0.086558706 | 11.5504 | 0.336633494 | 14.62808602 | 9648.736263 | -2.6496 | 10.19968914 | 7.533853317 | 0.349067526 | 0.343802602 | 0.017494998 | 0.00130642 | 0.001375668 | 0.015982969 | 0.019091681 | 0.025015663 | 0.003658328 | 0.001835274 | 0.010578817 | 0.004958455 | 0.022712396 | 0.019516951 | 0.026489819 | 0.05633205 | 0.04065868 | 0.005073259 | 0.570347532 | 0.00518403 | 0.114731396 | 0.019811745 | 1.564371782 | 0.053666526 | 0.115610105 | 0.000245304 | 0.004607874 | 0.060998522 | Im | crystal | IM |  |  | Computational Materials Science, 2021, 188: 110244.
374 | (CoCrCuFeNi)88Nb12 | 0 | 0.176 | 0.176 | 0.176 | 0.176 | 0.176 | 0 | 0 | 0 | 0 | 0 | 0 | 0.12 | 0 | 0 | 0 | 0 | 0 | 0 | 0 | 0 | 0 | 0 | 0 | 0 | 0 | 0 | 0 | 0 | 0 | 0 | 0 | 0 | 28.504 | 0.171504225 | 1.27412 | 0.04588924 | 1.80768 | 0.063953338 | 8.344 | 0.243547157 | 1886.72 | 0.213126192 | 3293.952 | 0.197234482 | 8.37936 | 0.079153383 | 722.124848 | 0.063640712 | 409.848 | 0.142127084 | 1.26256 | 0.093645464 | 62.015008 | 0.192763847 | 7.40504 | 0.173877086 | 17.4368 | 0.243915344 | 388.864 | 0.294022668 | 441.192 | 0.254582602 | 1.626 | 0.099157608 | 140.944 | 0.854816018 | 1663.6064 | 0.102545922 | 83.824 | 0.513227132 | 7.41512 | 0.174962283 | 9.13688 | 1.423393075 | 388.2736 | 0.286788225 | 76.1736 | 0.463655764 | 2.43152 | 0.022034345 | 166.48 | 0.084694773 | 11.3656 | 0.343168866 | 14.82577716 | 7040.374163 | -5.2096 | 5.369335514 | 8.505928059 | 0.411675418 | 0.361491074 | 0.02306278 | 0.001773174 | 0.001583899 | 0.019273704 | 0.025122896 | 0.032721096 | 0.003545828 | 0.001618829 | 0.014988584 | 0.006660026 | 0.029774971 | 0.025670684 | 0.034601607 | 0.071963309 | 0.052495294 | 0.00711755 | 0.594575204 | 0.005507736 | 0.11185125 | 0.026050185 | 1.660308274 | 0.068673864 | 0.110926511 | 0.00033504 | 0.004452711 | 0.056956802 | Im | crystal | IM |  |  | Computational Materials Science, 2021, 188: 110244.
375 | (CoCrCuFeNi)84Nb16 | 0 | 0.168 | 0.168 | 0.168 | 0.168 | 0.168 | 0 | 0 | 0 | 0 | 0 | 0 | 0.16 | 0 | 0 | 0 | 0 | 0 | 0 | 0 | 0 | 0 | 0 | 0 | 0 | 0 | 0 | 0 | 0 | 0 | 0 | 0 | 0 | 29.072 | 0.18710018 | 1.28116 | 0.051207157 | 1.79824 | 0.06726021 | 8.192 | 0.25684522 | 1925.96 | 0.224335994 | 3372.136 | 0.216148077 | 8.38848 | 0.077409941 | 718.943264 | 0.065662746 | 403.264 | 0.159732647 | 1.27608 | 0.102721631 | 63.419144 | 0.210261718 | 7.56072 | 0.19127531 | 17.8624 | 0.256979024 | 402.552 | 0.318251068 | 454.456 | 0.276037323 | 1.608 | 0.110580464 | 136.992 | 0.869365821 | 1650.7152 | 0.107125223 | 86.832 | 0.509423226 | 7.57216 | 0.192492219 | 8.77384 | 1.460569971 | 401.6248 | 0.310778014 | 76.6248 | 0.451135889 | 2.43736 | 0.024120242 | 166.64 | 0.082785067 | 11.1808 | 0.349135357 | 14.89534349 | 5680.534467 | -7.5264 | 3.811627837 | 9.241276716 | 0.459689117 | 0.372934712 | 0.026934283 | 0.002130577 | 0.001944497 | 0.024292145 | 0.02929018 | 0.037930117 | 0.003429291 | 0.001419008 | 0.018808723 | 0.007920565 | 0.034588854 | 0.029915613 | 0.040057348 | 0.081582045 | 0.060106843 | 0.008841613 | 0.619236842 | 0.005817876 | 0.108657231 | 0.030348664 | 1.7634626 | 0.077975493 | 0.106208383 | 0.000405084 | 0.004293577 | 0.053014351 | Im | crystal | IM |  |  | Computational Materials Science, 2021, 188: 110244.
376 | Al40Cu15Cr15Fe15Si15 | 0.4 | 0 | 0.15 | 0.15 | 0 | 0.15 | 0 | 0 | 0 | 0 | 0.15 | 0 | 0 | 0 | 0 | 0 | 0 | 0 | 0 | 0 | 0 | 0 | 0 | 0 | 0 | 0 | 0 | 0 | 0 | 0 | 0 | 0 | 0 | 19.15 | 0.347278116 | 1.31095 | 0.080279437 | 1.7375 | 0.074172627 | 5.55 | 0.520577305 | 1428.6 | 0.325049667 | 2984.15 | 0.087267442 | 5.031 | 0.543493722 | 673.11585 | 0.129748333 | 658.05 | 0.331440183 | 1.231 | 0.036501449 | 40.7136 | 0.373291554 | 9.0235 | 0.203047474 | 18.92 | 0.715350041 | 318.95 | 0.085412711 | 371.3 | 0.133276198 | 1.5915 | 0.072959626 | 202.45 | 0.51191214 | 1729.805 | 0.084682721 | 150047 | 2.379598924 | 9.0295 | 0.204016065 | 1.53445 | 0.975195435 | 324.123 | 0.105209558 | 66.8 | 0.616783726 | 2.319 | 0.042533719 | 115.9 | 0.333339537 | 14.61 | 0.557452322 | 12.51080979 | 1941.22908 | -15.87 | 1.12620938 | 8.777835012 | 0.762044329 | 0.422015922 | 0.041254627 | 0.003410494 | 0.002153926 | 0.144643292 | 0.048139469 | 0.00516695 | 0.090555319 | 0.008064655 | 0.052741961 | 0.000819706 | 0.047175377 | 0.01698587 | 0.409998704 | 0.002647826 | 0.007805634 | 0.002331306 | 0.142826819 | 0.002608126 | 4.813117322 | 0.01734531 | 0.321241197 | 0.005156763 | 0.15 | 0.000478666 | 0.047406611 | 0.135074989 | Im | crystal | IM |  |  | Computational Materials Science, 2021, 188: 110244.
377 | Al60Cu10Fe10Cr5Mn5Ni5Mg5 | 0.6 | 0 | 0.05 | 0.1 | 0.05 | 0.1 | 0 | 0.05 | 0 | 0 | 0 | 0 | 0 | 0 | 0 | 0 | 0 | 0 | 0 | 0 | 0.05 | 0 | 0 | 0 | 0 | 0 | 0 | 0 | 0 | 0 | 0 | 0 | 0 | 17.65 | 0.372507782 | 1.3817 | 0.068640403 | 1.6645 | 0.083732473 | 4.85 | 0.605620748 | 1227.4 | 0.360660824 | 2830.55 | 0.141678997 | 4.5 | 0.583903848 | 636.251 | 0.120754685 | 741.85 | 0.306279432 | 1.2555 | 0.047153269 | 37.4251 | 0.395030518 | 9.227 | 0.187423081 | 12.57 | 0.280987332 | 305.4 | 0.186699057 | 345.35 | 0.197272399 | 1.5205 | 0.081628328 | 207.7 | 0.451748134 | 1752.415 | 0.084483015 | 49.195 | 0.940696394 | 9.2485 | 0.185546965 | 1.40985 | 1.209518196 | 283.1576 | 0.280543847 | 50.255 | 0.612225511 | 2.321 | 0.03903642 | 103.85 | 0.409898087 | 19.265 | 0.305476473 | 11.35824466 | 2410.746632 | -7.68 | 1.815248632 | 5.425258704 | 0.673415859 | 0.357937845 | 0.041645467 | 0.001259563 | 0.002267957 | 0.160792858 | 0.034518715 | 0.013440461 | 0.097351111 | 0.005109143 | 0.026243552 | 0.001079765 | 0.048713612 | 0.013379252 | 0.033116979 | 0.016870936 | 0.016660329 | 0.002278204 | 0.085720674 | 0.001864641 | 0.469850352 | 0.013031289 | 0.418779492 | 0.049840499 | 0.183869391 | 0.000561459 | 0.04315078 | 0.0277999 | Im | crystal | IM |  |  | Computational Materials Science, 2021, 188: 110244.
378 | Al65Cu5Cr5Si15Mn5Ti5 | 0.65 | 0 | 0.05 | 0 | 0 | 0.05 | 0.05 | 0 | 0.05 | 0 | 0.15 | 0 | 0 | 0 | 0 | 0 | 0 | 0 | 0 | 0 | 0 | 0 | 0 | 0 | 0 | 0 | 0 | 0 | 0 | 0 | 0 | 0 | 0 | 15.55 | 0.313385252 | 1.3707 | 0.077070457 | 1.664 | 0.072250474 | 3.95 | 0.490087612 | 1209.4 | 0.334478589 | 2929.05 | 0.111108827 | 3.5095 | 0.542120121 | 632.09995 | 0.128275823 | 781.7 | 0.224052669 | 1.2415 | 0.05523689 | 32.6684 | 0.344780398 | 9.9255 | 0.135315387 | 17.76 | 0.781819501 | 308.5 | 0.132030592 | 354.65 | 0.157648371 | 1.528 | 0.077064124 | 201.435 | 0.42019179 | 1735.785 | 0.087746907 | 150124.25 | 2.378159377 | 9.633 | 0.233469209 | 1.48995 | 2.091753449 | 312.923 | 0.14395583 | 57.18 | 0.675612511 | 2.278 | 0.036215314 | 90.9 | 0.26416159 | 17.99 | 0.452529248 | 9.675195914 | 1628.860535 | -20.28 | 0.5769813579 | 6.9010263 | 0.727316342 | 0.406688893 | 0.037407078 | 0.003783757 | 0.003017231 | 0.159277359 | 0.03395076 | 0.006483372 | 0.119717916 | 0.008951913 | 0.014141379 | 0.001845242 | 0.044668498 | 0.006937113 | 0.500457299 | 0.007130361 | 0.012250078 | 0.002887462 | 0.048585373 | 0.003011388 | 4.807291225 | 0.036611497 | 3.141449538 | 0.007786796 | 0.267927335 | 0.000319158 | 0.028893379 | 0.109775689 | Im | crystal | IM |  |  | Computational Materials Science, 2021, 188: 110244.
379 | Al80Mg14Zn2.7Cu2.7Si0.60 | 0.8 | 0 | 0 | 0 | 0 | 0.027 | 0 | 0 | 0 | 0 | 0.006 | 0 | 0 | 0 | 0 | 0 | 0 | 0 | 0 | 0 | 0.14 | 0 | 0.027 | 0 | 0 | 0 | 0 | 0 | 0 | 0 | 0 | 0 | 0 | 13.757 | 0.274764891 | 1.448829 | 0.048115618 | 1.57865 | 0.076108424 | 3.325 | 0.598139086 | 941.119 | 0.105141602 | 2553.999 | 0.215450489 | 2.85174 | 0.455916354 | 614.636176 | 0.127703805 | 885.963 | 0.144454613 | 1.26018 | 0.045521443 | 28.637812 | 0.300738136 | 10.47165 | 0.144434744 | 10.63135 | 0.302978787 | 265.787 | 0.235439889 | 296.639 | 0.233700088 | 1.45071 | 0.073018217 | 225.34 | 0.189823424 | 1765.583 | 0.074305442 | 6028.998 | 12.80887567 | 10.4685 | 0.143536544 | 0.327476 | 1.820972551 | 266.08252 | 0.238249416 | 37.9984 | 0.580594229 | 2.29333 | 0.040422326 | 73.37 | 0.212307557 | 23.2285 | 0.100472836 | 5.649447887 | 2440.247448 | -1.47506 | 3.604465409 | 1.509580794 | 0.482084269 | 0.215623635 | 0.037639927 | 0.001544392 | 0.004054432 | 0.183788965 | 0.005297841 | 0.030444538 | 0.123063791 | 0.0060841 | 0.008632645 | 0.001723461 | 0.044444101 | 0.015894289 | 0.083114517 | 0.037625047 | 0.036103257 | 0.003240491 | 0.016220868 | 0.004452974 | 163.0828903 | 0.015662727 | 3.001084492 | 0.038031092 | 0.14 | 0.001249662 | 0.022267238 | 0.004731994 | Im | crystal | IM |  |  | Computational Materials Science, 2021, 188: 110244.
380 | Al85Mg10.5Zn2.025Cu2.025Si0.45 | 0.85 | 0 | 0 | 0 | 0 | 0.02025 | 0 | 0 | 0 | 0 | 0.0045 | 0 | 0 | 0 | 0 | 0 | 0 | 0 | 0 | 0 | 0.105 | 0 | 0.02025 | 0 | 0 | 0 | 0 | 0 | 0 | 0 | 0 | 0 | 0 | 13.56775 | 0.24247905 | 1.44462175 | 0.042094041 | 1.5864875 | 0.066142021 | 3.24375 | 0.532748156 | 939.08925 | 0.091328866 | 2613.49925 | 0.186552878 | 2.813805 | 0.400838953 | 605.361882 | 0.115381831 | 888.72225 | 0.124828843 | 1.255135 | 0.040188793 | 28.223859 | 0.26548498 | 10.3537375 | 0.128037219 | 10.6485125 | 0.261979303 | 272.59025 | 0.203453527 | 303.97925 | 0.201882935 | 1.4555325 | 0.063286837 | 227.755 | 0.163682398 | 1778.36225 | 0.06508908 | 4528.2485 | 14.7803363 | 10.351375 | 0.127231257 | 0.303607 | 1.706431642 | 272.91189 | 0.205783153 | 39.1238 | 0.490880942 | 2.2824975 | 0.036120679 | 74.0275 | 0.182878882 | 23.196375 | 0.087165545 | 4.631229959 | 2613.696152 | -1.12522125 | 3.865140539 | 1.320132017 | 0.421716336 | 0.201857876 | 0.029703213 | 0.001230364 | 0.003189092 | 0.147559299 | 0.004029529 | 0.024038724 | 0.095988381 | 0.005021774 | 0.006505418 | 0.001398735 | 0.035095662 | 0.013022395 | 0.062081223 | 0.029542462 | 0.028359692 | 0.002520947 | 0.01158197 | 0.003564525 | 217.4752762 | 0.012831587 | 2.654967445 | 0.029849795 | 0.105 | 0.001043136 | 0.016144418 | 0.003547757 | Im | crystal | IM |  |  | Computational Materials Science, 2021, 188: 110244.
381 | Al90Mg7.1Zn1.35Cu1.35Si0.3 | 0.899100899 | 0 | 0 | 0 | 0 | 0.013486513 | 0 | 0 | 0 | 0 | 0.002997003 | 0 | 0 | 0 | 0 | 0 | 0 | 0 | 0 | 0 | 0.070929071 | 0 | 0.013486513 | 0 | 0 | 0 | 0 | 0 | 0 | 0 | 0 | 0 | 0 | 13.37712285 | 0.201724324 | 1.440574924 | 0.034873702 | 1.594040957 | 0.054461937 | 3.16133865 | 0.447731017 | 937.0454535 | 0.074759242 | 2671.690807 | 0.153004475 | 2.774835157 | 0.332485804 | 596.2291081 | 0.098386568 | 891.6128867 | 0.101742078 | 1.250239759 | 0.03363043 | 27.80640453 | 0.220952312 | 10.23958541 | 0.107529998 | 10.66371128 | 0.21358513 | 279.2422575 | 0.166581824 | 311.1543454 | 0.165227732 | 1.460124873 | 0.051936148 | 230.0998998 | 0.13339609 | 1790.801397 | 0.054039999 | 3024.518385 | 18.07272369 | 10.23798201 | 0.106843794 | 0.279521476 | 1.517601554 | 279.5890707 | 0.168405273 | 40.20899095 | 0.393067277 | 2.271903095 | 0.030552615 | 74.65534455 | 0.14904321 | 23.16588409 | 0.071290311 | 3.465879144 | 2849.819267 | -0.769115998 | 4.222622206 | 1.098583343 | 0.349311614 | 0.18434299 | 0.020825078 | 0.000879624 | 0.002252098 | 0.105421847 | 0.002721753 | 0.017018684 | 0.066575538 | 0.003996125 | 0.004354111 | 0.001017726 | 0.024624959 | 0.009566013 | 0.04119668 | 0.020806944 | 0.019982625 | 0.00176186 | 0.007352823 | 0.002558269 | 325.6444465 | 0.009425036 | 2.115067092 | 0.021016037 | 0.070929071 | 0.000779026 | 0.011192018 | 0.002362023 | Im | crystal | IM |  |  | Computational Materials Science, 2021, 188: 110244.
382 | AlLiMgZnSn | 0.2 | 0 | 0 | 0 | 0 | 0 | 0 | 0 | 0 | 0 | 0 | 0 | 0 | 0 | 0 | 0 | 0.2 | 0 | 0 | 0 | 0.2 | 0.2 | 0.2 | 0 | 0 | 0 | 0 | 0 | 0 | 0 | 0 | 0 | 0 | 21.6 | 0.771691353 | 1.5134 | 0.058888258 | 1.502 | 0.22135123 | 4.4 | 0.893040123 | 701.6 | 0.28690624 | 1961.8 | 0.366460294 | 3.88 | 0.723948841 | 690.0988 | 0.195411666 | 1223.4 | 0.994429586 | 1.308 | 0.062373327 | 48.4634 | 0.824850539 | 12.494 | 0.209602632 | 7.35 | 0.344677169 | 195.4 | 0.404248342 | 212.8 | 0.392148243 | 1.41 | 0.197616704 | 133.4 | 0.449290093 | 2742.12 | 0.832697609 | 66.58 | 0.46805661 | 12.514 | 0.208687063 | 14.5062 | 1.930155622 | 195.564 | 0.416498956 | 41.88 | 0.961181038 | 2.338 | 0.058732742 | 52 | 0.444060074 | 29.22 | 0.302888471 | 13.3808668 | 3858.573953 | -6.08 | 1.544081604 | 4.077175493 | 0.628986522 | 0.410417022 | 0.345747599 | 0.001224125 | 0.02415634 | 0.596694215 | 0.02490876 | 0.041831079 | 0.154481082 | 0.019648678 | 0.743364183 | 0.001363522 | 0.42019691 | 0.018462028 | 0.070054144 | 0.049897698 | 0.0565952 | 0.019475881 | 0.116012758 | 0.552103755 | 0.085059349 | 0.01830623 | 2.97990595 | 0.052541156 | 0.488020122 | 0.001738817 | 0.12433432 | 0.065955875 | Im | crystal | IM |  |  | Computational Materials Science, 2021, 188: 110244.
383 | Al80Li5Mg5Zn5Sn5 | 0.8 | 0 | 0 | 0 | 0 | 0 | 0 | 0 | 0 | 0 | 0 | 0 | 0 | 0 | 0 | 0 | 0.05 | 0 | 0 | 0 | 0.05 | 0.05 | 0.05 | 0 | 0 | 0 | 0 | 0 | 0 | 0 | 0 | 0 | 0 | 15.15 | 0.602533979 | 1.45235 | 0.039119863 | 1.583 | 0.109088806 | 3.35 | 0.613757767 | 875.15 | 0.162280539 | 2584.45 | 0.196704537 | 2.995 | 0.499004446 | 605.67895 | 0.137363401 | 978.6 | 0.638152697 | 1.257 | 0.040023107 | 32.35235 | 0.681432341 | 10.6235 | 0.159766371 | 9.8625 | 0.195265237 | 268.6 | 0.215354061 | 297.7 | 0.216227338 | 1.455 | 0.097403133 | 209.6 | 0.253964723 | 2048.055 | 0.590785266 | 36.145 | 0.64974659 | 10.6285 | 0.159948218 | 3.80055 | 4.02661676 | 268.941 | 0.218505747 | 42.345 | 0.475355328 | 2.272 | 0.034561568 | 70 | 0.221911915 | 24.63 | 0.209419942 | 6.465476013 | 4224.797107 | -0.53 | 10.67596478 | 1.601938669 | 0.400035706 | 0.230341477 | 0.264575913 | 0.000666246 | 0.00725509 | 0.333359323 | 0.011579202 | 0.014765437 | 0.10282594 | 0.012325895 | 0.353868074 | 0.0006471 | 0.356254182 | 0.014225402 | 0.024208099 | 0.015510335 | 0.015677743 | 0.005555556 | 0.023143365 | 0.32855859 | 0.208753301 | 0.014237113 | 15.40003149 | 0.016318124 | 0.117649722 | 0.000548665 | 0.035520408 | 0.037640053 | Im | crystal | IM |  |  | Computational Materials Science, 2021, 188: 110244.
384 | Al80Li5Mg5Zn5Cu5 | 0.8 | 0 | 0 | 0 | 0 | 0.05 | 0 | 0 | 0 | 0 | 0 | 0 | 0 | 0 | 0 | 0 | 0 | 0 | 0 | 0 | 0.05 | 0.05 | 0.05 | 0 | 0 | 0 | 0 | 0 | 0 | 0 | 0 | 0 | 0 | 14.1 | 0.395449698 | 1.43525 | 0.038480058 | 1.58 | 0.105394476 | 3.7 | 0.715578502 | 917.8 | 0.165804202 | 2583.15 | 0.196543795 | 3.0775 | 0.569485624 | 607.524 | 0.141273932 | 986.5 | 0.624306412 | 1.248 | 0.030992115 | 29.59415 | 0.419581354 | 10.1645 | 0.127587149 | 10.1675 | 0.18995216 | 269.1 | 0.215792269 | 299.5 | 0.216916627 | 1.4565 | 0.099311352 | 226.25 | 0.25590311 | 2075.36 | 0.57890011 | 31.495 | 0.527034769 | 10.1685 | 0.127946097 | 3.95825 | 3.861826157 | 269.166 | 0.218735172 | 42.9 | 0.512357282 | 2.27 | 0.033112988 | 74.1 | 0.290161002 | 24.355 | 0.222965682 | 6.465476013 | 4366.455907 | -1.14 | 5.205275337 | 0.841207465 | 0.38668463 | 0.162992637 | 0.063580806 | 0.00066684 | 0.007210383 | 0.251607012 | 0.012768368 | 0.014752953 | 0.181442739 | 0.012101272 | 0.346112984 | 0.0007417 | 0.073110699 | 0.007119376 | 0.024847177 | 0.015556217 | 0.015826182 | 0.005578465 | 0.029487806 | 0.316650321 | 0.196932003 | 0.006988214 | 14.1303201 | 0.016338603 | 0.15486359 | 0.000558909 | 0.039546169 | 0.039491981 | Im | crystal | IM |  |  | Computational Materials Science, 2021, 188: 110244.
385 | CoCrFeNiV0.5 | 0 | 0.222222222 | 0.222222222 | 0.222222222 | 0.222222222 | 0 | 0 | 0.111111111 | 0 | 0 | 0 | 0 | 0 | 0 | 0 | 0 | 0 | 0 | 0 | 0 | 0 | 0 | 0 | 0 | 0 | 0 | 0 | 0 | 0 | 0 | 0 | 0 | 0 | 25.88888886 | 0.066765447 | 1.254444443 | 0.017578305 | 1.798888887 | 0.060581593 | 7.888888881 | 0.21910351 | 1906.333331 | 0.10291059 | 3178.666663 | 0.063483213 | 7.973333325 | 0.117774318 | 719.6266659 | 0.067512971 | 446.1111107 | 0.041889022 | 1.246666665 | 0.067536529 | 55.76399994 | 0.056361772 | 7.053333326 | 0.073103393 | 17.57777776 | 0.166376197 | 370.1111107 | 0.090273945 | 428.1111107 | 0.077294415 | 1.638888887 | 0.057631107 | 84.33333325 | 0.239383461 | 1613.444443 | 0.061103644 | 101.5555555 | 0.42538372 | 7.113333326 | 0.090074333 | 11.08666666 | 1.261311966 | 320.2279997 | 0.355302604 | 62.44444438 | 0.518423936 | 2.42222222 | 0.008871137 | 171.1111109 | 0.051129921 | 10.5111111 | 0.316853302 | 13.14521343 | 42541.58325 | -7.012345665 | 3.57357719 | 3.534712457 | 0.155779725 | 0.231829168 | 0.001477688 | 0.00026754 | 0.001324689 | 0.01591395 | 0.004579664 | 0.00276389 | 0.006003226 | 0.001912385 | 0.001026978 | 0.002672208 | 0.001014615 | 0.003583384 | 0.010264371 | 0.005572959 | 0.004576916 | 0.001475949 | 0.044438195 | 0.001697827 | 0.104407704 | 0.006099703 | 1.232849694 | 0.110797667 | 0.139953761 | 2.92e-05 | 0.000937014 | 0.063326862 | Im | crystal | IM |  |  | Computational Materials Science, 2021, 188: 110244.
386 | CoCrFeNiV0.7 | 0 | 0.212765957 | 0.212765957 | 0.212765957 | 0.212765957 | 0 | 0 | 0.14893617 | 0 | 0 | 0 | 0 | 0 | 0 | 0 | 0 | 0 | 0 | 0 | 0 | 0 | 0 | 0 | 0 | 0 | 0 | 0 | 0 | 0 | 0 | 0 | 0 | 0 | 25.7659574 | 0.069432941 | 1.257063827 | 0.019806819 | 1.791702124 | 0.062483657 | 7.765957431 | 0.230365184 | 1918.106379 | 0.104228022 | 3199.999994 | 0.069335035 | 7.894468069 | 0.125668959 | 716.7024666 | 0.069096202 | 447.9361693 | 0.045164941 | 1.254893615 | 0.072643387 | 55.5588084 | 0.058059271 | 7.107234028 | 0.079583224 | 17.79999996 | 0.171325289 | 373.6382971 | 0.098290824 | 431.8085098 | 0.085277838 | 1.630851061 | 0.061302409 | 82.06382962 | 0.274136825 | 1604.957444 | 0.065129461 | 105.7446806 | 0.441709708 | 7.184255305 | 0.099036498 | 10.83106381 | 1.26825911 | 306.62051 | 0.419699381 | 61.94042541 | 0.512856013 | 2.422127655 | 0.008682652 | 170.6382975 | 0.051861931 | 10.42127657 | 0.315373088 | 13.30808933 | 33922.37458 | -7.913082813 | 3.225838987 | 3.874006547 | 0.175616449 | 0.241954823 | 0.001716321 | 0.000327378 | 0.00121311 | 0.01889301 | 0.003966492 | 0.003351064 | 0.007524728 | 0.001687801 | 0.001251661 | 0.003240628 | 0.001028438 | 0.004336636 | 0.011751686 | 0.006719228 | 0.005528096 | 0.001831529 | 0.057666472 | 0.002108368 | 0.118329999 | 0.007347904 | 1.261087239 | 0.14849739 | 0.138972248 | 2.82e-05 | 0.000826977 | 0.059722682 | Im | crystal | IM |  |  | Computational Materials Science, 2021, 188: 110244.
387 | CoCrFeNiV0.8 | 0 | 0.208333333 | 0.208333333 | 0.208333333 | 0.208333333 | 0 | 0 | 0.166666667 | 0 | 0 | 0 | 0 | 0 | 0 | 0 | 0 | 0 | 0 | 0 | 0 | 0 | 0 | 0 | 0 | 0 | 0 | 0 | 0 | 0 | 0 | 0 | 0 | 0 | 25.70833331 | 0.070553643 | 1.258291665 | 0.020691546 | 1.788333331 | 0.063277708 | 7.708333324 | 0.235305934 | 1923.624998 | 0.104704538 | 3209.999997 | 0.071652219 | 7.857499991 | 0.129034418 | 715.3317492 | 0.069751913 | 448.7916662 | 0.046481717 | 1.258749999 | 0.074676995 | 55.46262494 | 0.058766156 | 7.132499994 | 0.08214291 | 17.90416665 | 0.173200192 | 375.2916663 | 0.101434045 | 433.5416663 | 0.088403097 | 1.627083332 | 0.062839296 | 80.99999989 | 0.289202637 | 1600.979165 | 0.066815835 | 107.7083333 | 0.446947486 | 7.217499994 | 0.102531892 | 10.71124999 | 1.271331406 | 300.2419995 | 0.448438055 | 61.7041666 | 0.510104594 | 2.422083331 | 0.008592805 | 170.4166665 | 0.052153372 | 10.37916666 | 0.314568885 | 13.35067532 | 31182.96221 | -8.298611105 | 3.09469771 | 4.005360359 | 0.183501589 | 0.245669388 | 0.001849716 | 0.000350561 | 0.001306461 | 0.020574629 | 0.003700576 | 0.003573011 | 0.008149474 | 0.001588495 | 0.0013378 | 0.003455619 | 0.001107248 | 0.004619898 | 0.012462173 | 0.007145722 | 0.005883803 | 0.00197417 | 0.063506579 | 0.002273337 | 0.122370044 | 0.007811154 | 1.274093737 | 0.166165227 | 0.138418391 | 2.77e-05 | 0.000778381 | 0.058058099 | Im | crystal | IM |  |  | Computational Materials Science, 2021, 188: 110244.
388 | CoCrFeNiV0.9 | 0 | 0.204081633 | 0.204081633 | 0.204081633 | 0.204081633 | 0 | 0 | 0.183673469 | 0 | 0 | 0 | 0 | 0 | 0 | 0 | 0 | 0 | 0 | 0 | 0 | 0 | 0 | 0 | 0 | 0 | 0 | 0 | 0 | 0 | 0 | 0 | 0 | 0 | 25.65306125 | 0.071554835 | 1.259469389 | 0.021461353 | 1.785102043 | 0.06398315 | 7.653061234 | 0.239851806 | 1928.918369 | 0.105080531 | 3219.59184 | 0.073657147 | 7.822040825 | 0.132078424 | 714.0169804 | 0.070330337 | 449.6122453 | 0.047630062 | 1.262448981 | 0.076439224 | 55.37036741 | 0.059392949 | 7.1567347 | 0.084353278 | 18.00408165 | 0.174754494 | 376.8775513 | 0.104135369 | 435.204082 | 0.09109128 | 1.62346939 | 0.064212832 | 79.97959195 | 0.303065089 | 1597.163267 | 0.068323932 | 109.5918368 | 0.450771411 | 7.249387761 | 0.105529937 | 10.59632655 | 1.274156237 | 294.1238372 | 0.475439456 | 61.47755109 | 0.507376787 | 2.422040819 | 0.00850569 | 170.2040818 | 0.052402334 | 10.33877552 | 0.313728567 | 13.37379346 | 29036.24306 | -8.64639734 | 2.983549662 | 4.116695074 | 0.190367801 | 0.248718379 | 0.001964548 | 0.000370031 | 0.001386613 | 0.022073469 | 0.00345785 | 0.003756045 | 0.008696534 | 0.001496756 | 0.001409589 | 0.003632997 | 0.00117484 | 0.004852596 | 0.013033109 | 0.00749327 | 0.006174785 | 0.002097027 | 0.068884004 | 0.002415597 | 0.124998646 | 0.00818793 | 1.286401302 | 0.183109376 | 0.137828677 | 2.72e-05 | 0.00073352 | 0.056476526 | Im | crystal | IM |  |  | Computational Materials Science, 2021, 188: 110244.
389 | CoCrFeNiV | 0 | 0.2 | 0.2 | 0.2 | 0.2 | 0 | 0 | 0.2 | 0 | 0 | 0 | 0 | 0 | 0 | 0 | 0 | 0 | 0 | 0 | 0 | 0 | 0 | 0 | 0 | 0 | 0 | 0 | 0 | 0 | 0 | 0 | 0 | 0 | 25.6 | 0.072450144 | 1.2606 | 0.022135587 | 1.782 | 0.064609823 | 7.6 | 0.244042592 | 1934 | 0.105368779 | 3228.8 | 0.075399693 | 7.788 | 0.134839679 | 712.7548 | 0.070839759 | 450.4 | 0.048635103 | 1.266 | 0.077971328 | 55.2818 | 0.059948547 | 7.18 | 0.086270067 | 18.1 | 0.176034272 | 378.4 | 0.106466624 | 436.8 | 0.093415571 | 1.62 | 0.065443745 | 79 | 0.315898243 | 1593.5 | 0.069676482 | 111.4 | 0.453462658 | 7.28 | 0.108114082 | 10.486 | 1.276747388 | 288.2504 | 0.500984566 | 61.26 | 0.504673732 | 2.422 | 0.008421172 | 170 | 0.052613364 | 10.3 | 0.312856451 | 13.3808668 | 27308.7702 | -8.96 | 2.888236205 | 4.21091914 | 0.196386053 | 0.251217951 | 0.002062988 | 0.000386274 | 0.00145513 | 0.023407202 | 0.003315246 | 0.003905583 | 0.009174242 | 0.001505858 | 0.001468953 | 0.003777992 | 0.001232552 | 0.00504186 | 0.013485547 | 0.007773299 | 0.006410298 | 0.002202408 | 0.073834321 | 0.002537785 | 0.126510641 | 0.008490822 | 1.298040169 | 0.199373259 | 0.137207211 | 2.67e-05 | 0.000692042 | 0.054972193 | Im | crystal | IM |  |  | Computational Materials Science, 2021, 188: 110244.
390 | Fe34Cr34Ni14Al14Co4 | 0.14 | 0.04 | 0.34 | 0.34 | 0.14 | 0 | 0 | 0 | 0 | 0 | 0 | 0 | 0 | 0 | 0 | 0 | 0 | 0 | 0 | 0 | 0 | 0 | 0 | 0 | 0 | 0 | 0 | 0 | 0 | 0 | 0 | 0 | 0 | 23.82 | 0.191776105 | 1.27156 | 0.050983146 | 1.7546 | 0.062205607 | 6.94 | 0.300057991 | 1800.2 | 0.218797083 | 3031.44 | 0.045089636 | 7.1028 | 0.263384101 | 695.6835 | 0.096445085 | 509.9 | 0.30649882 | 1.2482 | 0.035709891 | 51.01776 | 0.195894453 | 7.4582 | 0.140540706 | 16.216 | 0.219069308 | 342.18 | 0.069935339 | 399.1 | 0.079510876 | 1.6068 | 0.051912614 | 108.46 | 0.474936692 | 1637.528 | 0.058123142 | 93.02 | 0.375029399 | 7.4628 | 0.140175971 | 4.07348 | 1.684534875 | 343.918 | 0.065597514 | 51.378 | 0.621975532 | 2.4096 | 0.027690119 | 155.24 | 0.210827899 | 11.308 | 0.51744952 | 11.74649478 | 4519.131937 | -8.5968 | 2.459757108 | 3.853066837 | 0.453603761 | 0.249076839 | 0.028886774 | 0.002228844 | 0.001098181 | 0.045123371 | 0.032488156 | 0.000873421 | 0.053793126 | 0.004037678 | 0.080687146 | 0.000585558 | 0.031074273 | 0.016260831 | 0.023729597 | 0.002891984 | 0.00469677 | 0.001111963 | 0.190565595 | 0.001676065 | 0.072674861 | 0.016182061 | 2.645333577 | 0.00302072 | 0.194910021 | 0.000614192 | 0.036476209 | 0.152240912 | Im | crystal | IM |  |  | Computational Materials Science, 2021, 188: 110244.
391 | AlCoCrNi | 0.25 | 0.25 | 0.25 | 0 | 0.25 | 0 | 0 | 0 | 0 | 0 | 0 | 0 | 0 | 0 | 0 | 0 | 0 | 0 | 0 | 0 | 0 | 0 | 0 | 0 | 0 | 0 | 0 | 0 | 0 | 0 | 0 | 0 | 0 | 23 | 0.259051637 | 1.2945 | 0.061340753 | 1.765 | 0.074574768 | 7 | 0.391230398 | 1652.25 | 0.273191293 | 3030.5 | 0.0565013 | 6.91 | 0.365590792 | 681.98475 | 0.106109467 | 552.75 | 0.360078031 | 1.2225 | 0.042651643 | 49.151 | 0.266497623 | 7.6225 | 0.18296115 | 16.15 | 0.218326628 | 346.25 | 0.099237931 | 395 | 0.106072626 | 1.62 | 0.068599107 | 130 | 0.466987069 | 1702.075 | 0.051790842 | 71.5 | 0.524568756 | 7.63 | 0.182116682 | 11.2555 | 1.337794528 | 346.15 | 0.094666397 | 70.625 | 0.360357981 | 2.375 | 0.031578947 | 149 | 0.288121986 | 13.6 | 0.474164946 | 11.52565132 | 3063.143026 | -15.5 | 1.228597251 | 5.75271675 | 0.564318511 | 0.31767941 | 0.047258979 | 0.002820599 | 0.001928031 | 0.081632653 | 0.047374892 | 0.001548418 | 0.092800028 | 0.005863707 | 0.096968439 | 0.001004721 | 0.050858963 | 0.024321267 | 0.028470032 | 0.005912888 | 0.007628585 | 0.002143347 | 0.163091716 | 0.001133813 | 0.167355372 | 0.024120573 | 1.328314871 | 0.005805722 | 0.085802334 | 0.000692521 | 0.060008558 | 0.121985835 | Im | crystal | IM |  |  | Computational Materials Science, 2021, 188: 110244.
392 | CrHfNbTiZr | 0 | 0 | 0.2 | 0 | 0 | 0 | 0 | 0 | 0.2 | 0 | 0 | 0 | 0.2 | 0 | 0.2 | 0 | 0 | 0 | 0.2 | 0 | 0 | 0 | 0 | 0 | 0 | 0 | 0 | 0 | 0 | 0 | 0 | 0 | 0 | 39.8 | 0.450134586 | 1.4642 | 0.086265386 | 1.486 | 0.097575068 | 4.6 | 0.173913043 | 2301 | 0.125626285 | 4214 | 0.193693807 | 8.012 | 0.367468328 | 652.481 | 0.010411817 | 332 | 0.411455044 | 1.524 | 0.083165247 | 92.4958 | 0.507741452 | 11.232 | 0.215066547 | 22.5 | 0.137964032 | 532.8 | 0.245529357 | 565.4 | 0.209299295 | 1.312 | 0.09848552 | 43.2 | 0.651676902 | 1398.08 | 0.080508635 | 280 | 0.433895501 | 11.288 | 0.218134567 | 22.9048 | 1.772457994 | 416.1 | 0.514573033 | 39.82 | 0.822734355 | 2.504 | 0.016867981 | 128.22 | 0.241579869 | 6.48 | 0.202484191 | 13.3808668 | 1798.088691 | -4 | 7.697343629 | 3.57211422 | 0.758791259 | 0.212126444 | 0.130910836 | 0.004320298 | 0.003133418 | 0.01852552 | 0.007615342 | 0.018165543 | 0.086464861 | 7.23e-05 | 0.066889244 | 0.00432072 | 0.172855773 | 0.025390425 | 0.007304691 | 0.026461174 | 0.017741999 | 0.007146044 | 0.276560357 | 0.003792431 | 0.057397959 | 0.025847591 | 2.507074769 | 0.147964646 | 0.270155731 | 0.000100032 | 0.021235149 | 0.021406798 | Im | crystal | IM |  |  | Computational Materials Science, 2021, 188: 110244.
393 | CoCrFeNiNb0.25 | 0 | 0.235294118 | 0.235294118 | 0.235294118 | 0.235294118 | 0 | 0 | 0 | 0 | 0 | 0 | 0 | 0.058823529 | 0 | 0 | 0 | 0 | 0 | 0 | 0 | 0 | 0 | 0 | 0 | 0 | 0 | 0 | 0 | 0 | 0 | 0 | 0 | 0 | 27.11764708 | 0.138489281 | 1.257470589 | 0.034225662 | 1.807058825 | 0.059291276 | 8.058823539 | 0.201755839 | 1923.411766 | 0.140782633 | 3227.647061 | 0.141739095 | 8.227058832 | 0.084812708 | 723.7408243 | 0.064730851 | 430.4117652 | 0.099562263 | 1.242352942 | 0.075787163 | 58.51611769 | 0.15408675 | 7.126470594 | 0.135060194 | 17.50588237 | 0.188120432 | 379.1764708 | 0.209508954 | 435.8235297 | 0.172924113 | 1.637058825 | 0.075011941 | 88.82352952 | 0.128783685 | 1623.176472 | 0.057537581 | 92.82352948 | 0.322776141 | 7.138235299 | 0.135636002 | 11.20882355 | 1.288526039 | 379.129412 | 0.202703932 | 65.22941182 | 0.512665986 | 2.430588238 | 0.016118902 | 172.3529414 | 0.046796277 | 10.57058825 | 0.325288963 | 12.70766391 | 10848.3077 | -8.525951538 | 2.866785036 | 5.975009908 | 0.303583512 | 0.300070729 | 0.015416054 | 0.001094542 | 0.001558291 | 0.015356987 | 0.01086388 | 0.018018288 | 0.003738769 | 0.002256276 | 0.008687916 | 0.003845482 | 0.020317087 | 0.015886699 | 0.016580568 | 0.039527204 | 0.027350078 | 0.003636946 | 0.009041502 | 0.001505173 | 0.037742549 | 0.016076735 | 1.265152509 | 0.037539659 | 0.135659586 | 0.000166754 | 0.001208689 | 0.067712521 | Im | crystal | IM |  |  | Computational Materials Science, 2021, 188: 110244.
394 | CoCrMoNbTi | 0 | 0.2 | 0.2 | 0 | 0 | 0 | 0 | 0 | 0.2 | 0.2 | 0 | 0 | 0.2 | 0 | 0 | 0 | 0 | 0 | 0 | 0 | 0 | 0 | 0 | 0 | 0 | 0 | 0 | 0 | 0 | 0 | 0 | 0 | 0 | 31.2 | 0.274520681 | 1.3508 | 0.06534213 | 1.768 | 0.128502007 | 6 | 0.278886676 | 2307 | 0.192271766 | 3926 | 0.221505768 | 7.868 | 0.246672392 | 681.706 | 0.060233588 | 382 | 0.279563503 | 1.396 | 0.098176743 | 69.5304 | 0.297087407 | 8.95 | 0.191789915 | 23.64 | 0.300530193 | 485.8 | 0.279621655 | 537.2 | 0.249159107 | 1.422 | 0.125199511 | 81.8 | 0.492068596 | 1497.68 | 0.086678329 | 157.98 | 0.804181323 | 8.968 | 0.191613249 | 10.028 | 1.3642566 | 484.36 | 0.272713275 | 58.72 | 0.456490191 | 2.464 | 0.021259417 | 170 | 0.226298636 | 7.72 | 0.389928648 | 13.3808668 | 3133.990494 | -16 | 1.929353732 | 8.988882022 | 0.589114107 | 0.336062068 | 0.023964497 | 0.001355369 | 0.009831904 | 0.05 | 0.013036632 | 0.015359858 | 0.036647593 | 0.002665269 | 0.027636304 | 0.004788138 | 0.028875733 | 0.01297937 | 0.054672885 | 0.035336737 | 0.026569499 | 0.007643995 | 0.106887214 | 0.003147408 | 0.469384009 | 0.012791601 | 1.468400612 | 0.033299917 | 0.151579194 | 0.000303593 | 0.024913495 | 0.093554189 | Im | crystal | IM |  |  | Computational Materials Science, 2021, 188: 110244.
395 | CoCrMoNbTi0.2 | 0 | 0.238095238 | 0.238095238 | 0 | 0 | 0 | 0 | 0 | 0.047619048 | 0.238095238 | 0 | 0 | 0.238095238 | 0 | 0 | 0 | 0 | 0 | 0 | 0 | 0 | 0 | 0 | 0 | 0 | 0 | 0 | 0 | 0 | 0 | 0 | 0 | 0 | 32.95238095 | 0.250504853 | 1.329619048 | 0.060498195 | 1.811428571 | 0.12302165 | 6.38095238 | 0.244110854 | 2376.714286 | 0.189970296 | 3995.714286 | 0.233425604 | 8.509523808 | 0.162496724 | 686.0665714 | 0.063339838 | 354.952381 | 0.267341953 | 1.38 | 0.104412985 | 73.65676189 | 0.27205625 | 8.628095239 | 0.196006277 | 24.58095238 | 0.300481735 | 497.3809524 | 0.292247818 | 549.8095238 | 0.259358079 | 1.441428571 | 0.130481782 | 93.19047616 | 0.358776365 | 1533.466667 | 0.071608214 | 111.8809525 | 0.688443634 | 8.64952381 | 0.196249466 | 10.77809524 | 1.373960685 | 496.4285714 | 0.283887865 | 68.45714283 | 0.236806047 | 2.464761905 | 0.023175874 | 181.4285714 | 0.169489599 | 7.552380953 | 0.431335401 | 12.56847688 | 3433.980455 | -15.96371882 | 1.871223046 | 9.106396037 | 0.545205891 | 0.333253893 | 0.017949226 | 0.001330156 | 0.008816412 | 0.040111277 | 0.01561794 | 0.016495193 | 0.010571967 | 0.002795181 | 0.020421113 | 0.00500095 | 0.021810809 | 0.015506647 | 0.051382244 | 0.03570844 | 0.026432119 | 0.007661707 | 0.057533289 | 0.00238468 | 0.315800155 | 0.015691287 | 1.430852681 | 0.033270505 | 0.037632779 | 0.000355486 | 0.017064796 | 0.12387863 | Im | crystal | IM |  |  | Computational Materials Science, 2021, 188: 110244.
396 | CoCrMoNbTi0.5 | 0 | 0.222222222 | 0.222222222 | 0 | 0 | 0 | 0 | 0 | 0.111111111 | 0.222222222 | 0 | 0 | 0.222222222 | 0 | 0 | 0 | 0 | 0 | 0 | 0 | 0 | 0 | 0 | 0 | 0 | 0 | 0 | 0 | 0 | 0 | 0 | 0 | 0 | 32.22222219 | 0.261614852 | 1.338444443 | 0.063085802 | 1.793333332 | 0.125846178 | 6.222222216 | 0.260003925 | 2347.666664 | 0.191480379 | 3966.666663 | 0.228808454 | 8.242222214 | 0.202469324 | 684.249666 | 0.062153802 | 366.2222219 | 0.27554023 | 1.386666665 | 0.101986555 | 71.93744437 | 0.28358222 | 8.762222213 | 0.195059752 | 24.18888886 | 0.301167511 | 492.5555551 | 0.287450933 | 544.555555 | 0.255543941 | 1.433333332 | 0.128518622 | 88.44444436 | 0.416763665 | 1518.555554 | 0.078931554 | 131.0888888 | 0.789176494 | 8.782222213 | 0.195101267 | 10.46555555 | 1.371571496 | 491.3999995 | 0.279701421 | 64.39999994 | 0.338681806 | 2.464444442 | 0.022398093 | 176.6666665 | 0.196081224 | 7.622222215 | 0.414312283 | 13.14521343 | 3302.968096 | -16.0987654 | 1.916953171 | 9.115888221 | 0.568788237 | 0.335483937 | 0.020462413 | 0.001017225 | 0.009289842 | 0.044288549 | 0.013547878 | 0.015491944 | 0.022904879 | 0.002752484 | 0.021997361 | 0.004936103 | 0.024760205 | 0.012669941 | 0.052983075 | 0.035708111 | 0.026611526 | 0.007691846 | 0.072607945 | 0.002099772 | 0.467566321 | 0.012558772 | 1.450124331 | 0.033432048 | 0.086433565 | 0.000334088 | 0.020252364 | 0.110619064 | Im | crystal | IM |  |  | Computational Materials Science, 2021, 188: 110244.
397 | AlCoCrFeNiC1.5 | 0.153846154 | 0.153846154 | 0.153846154 | 0.153846154 | 0.153846154 | 0 | 0 | 0 | 0 | 0 | 0 | 0 | 0 | 0 | 0 | 0 | 0 | 0 | 0 | 0 | 0 | 0 | 0 | 0 | 0 | 0 | 0 | 0.230769231 | 0 | 0 | 0 | 0 | 0 | 19.53846156 | 0.451847771 | 1.165923078 | 0.192835221 | 1.956153848 | 0.174842975 | 6.461538468 | 0.396269452 | 2241.076925 | 0.481194165 | 3292.769234 | 0.140450569 | 5.988461544 | 0.477923108 | 787.7055392 | 0.222779911 | 572.8461544 | 0.308663427 | 1.116153847 | 0.183461702 | 41.61007696 | 0.464726027 | 7.002307699 | 0.207512523 | 39.0615385 | 1.095351494 | 431.4615389 | 0.365322334 | 472.3846159 | 0.292414992 | 1.826153848 | 0.207705258 | 124.4615386 | 0.414429875 | 1830.630771 | 0.162906277 | 2366.615387 | 1.766696044 | 6.844615391 | 0.242778546 | 7.321115392 | 1.753994277 | 348.9076927 | 0.074546463 | 81.39230777 | 0.595226441 | 2.245384618 | 0.119318297 | 125.4615386 | 0.488302111 | 11.82307693 | 0.483528752 | 14.78423171 | 397.5813829 | -39.66863913 | 0.8352341111 | 16.59521334 | 1.323870426 | 0.463290602 | 0.110798991 | 0.026209165 | 0.021267663 | 0.046136403 | 0.158435391 | 0.013800538 | 0.088976222 | 0.033194143 | 0.049262108 | 0.024834589 | 0.116771592 | 0.028195407 | 0.918719365 | 0.099659266 | 0.061880519 | 0.031421339 | 0.12135094 | 0.018761441 | 2.40080466 | 0.032695889 | 2.562482462 | 0.003893784 | 0.183138369 | 0.010343956 | 0.125336891 | 0.139960939 | Im | crystal | IM |  |  | Computational Materials Science, 2021, 188: 110244.
398 | Fe36Ni18Mn33Al13 | 0.13 | 0 | 0 | 0.36 | 0.18 | 0 | 0.33 | 0 | 0 | 0 | 0 | 0 | 0 | 0 | 0 | 0 | 0 | 0 | 0 | 0 | 0 | 0 | 0 | 0 | 0 | 0 | 0 | 0 | 0 | 0 | 0 | 0 | 0 | 24.34 | 0.184946578 | 1.3027 | 0.053519567 | 1.7234 | 0.08597166 | 7.38 | 0.268128389 | 1585.56 | 0.177008702 | 2834.9 | 0.130769051 | 7.2567 | 0.252076959 | 718.95147 | 0.080405721 | 516.24 | 0.286477577 | 1.2439 | 0.033066464 | 52.30614 | 0.188784408 | 7.4641 | 0.135851207 | 13.811 | 0.134464474 | 303.65 | 0.208164781 | 362.09 | 0.179020304 | 1.6245 | 0.048559193 | 77.911 | 0.895341452 | 1611.965 | 0.071893438 | 578.9 | 1.238487109 | 5.5009 | 0.555641047 | 6.14896 | 0.838117726 | 305.25 | 0.195546024 | 31.337 | 1.276231486 | 2.4114 | 0.026862755 | 143.08 | 0.248775885 | 16.824 | 0.29217845 | 10.87093362 | 3795.26114 | -9.798 | 1.759187335 | 4.766716302 | 0.418201189 | 0.295194842 | 0.028218135 | 0.001280712 | 0.003340719 | 0.045790865 | 0.02202008 | 0.01030245 | 0.051258499 | 0.00502944 | 0.07072007 | 0.000635317 | 0.030472453 | 0.015005577 | 0.010838405 | 0.025043744 | 0.016550666 | 0.001175874 | 0.528490695 | 0.002097086 | 1.026699601 | 0.184297848 | 0.446322744 | 0.022243398 | 1.192631869 | 0.000582387 | 0.028574037 | 0.032102824 | Im | crystal | IM |  |  | Computational Materials Science, 2021, 188: 110244.
399 | (Fe36Ni18Mn33Al13)98Ti2 | 0.1274 | 0 | 0 | 0.3528 | 0.1764 | 0 | 0.3234 | 0 | 0.02 | 0 | 0 | 0 | 0 | 0 | 0 | 0 | 0 | 0 | 0 | 0 | 0 | 0 | 0 | 0 | 0 | 0 | 0 | 0 | 0 | 0 | 0 | 0 | 0 | 24.2932 | 0.183935486 | 1.305886 | 0.055543111 | 1.719732 | 0.086586066 | 7.3124 | 0.275592619 | 1592.6688 | 0.177223429 | 2849.402 | 0.133632426 | 7.201566 | 0.257101251 | 717.7487006 | 0.080589266 | 516.3952 | 0.283520904 | 1.248622 | 0.042002632 | 52.2173572 | 0.187582739 | 7.527618 | 0.145846798 | 13.90878 | 0.141040811 | 306.077 | 0.211839595 | 364.2682 | 0.181065947 | 1.61841 | 0.054973539 | 76.79278 | 0.905007847 | 1605.9217 | 0.076140565 | 575.322 | 1.23443246 | 5.603682 | 0.555022245 | 6.1477808 | 0.829854447 | 307.565 | 0.19921727 | 30.86226 | 1.287350238 | 2.412372 | 0.026731268 | 142.4184 | 0.249547409 | 16.65952 | 0.300162244 | 11.46861213 | 3717.495658 | -10.8964632 | 1.67629628 | 5.265414175 | 0.436058671 | 0.309559392 | 0.027531763 | 0.001188189 | 0.003150257 | 0.044308559 | 0.021855984 | 0.010580953 | 0.049778612 | 0.004861617 | 0.069207563 | 0.000699399 | 0.029754905 | 0.013743123 | 0.009877211 | 0.025577192 | 0.016898799 | 0.001166184 | 0.540730973 | 0.002194686 | 1.025871291 | 0.182859095 | 0.437708418 | 0.022744368 | 1.219239272 | 0.000577169 | 0.027708565 | 0.030018595 | Im | crystal | IM |  |  | Computational Materials Science, 2021, 188: 110244.
400 | (Fe36Ni18Mn33Al13)96Ti4 | 0.1248 | 0 | 0 | 0.3456 | 0.1728 | 0 | 0.3168 | 0 | 0.04 | 0 | 0 | 0 | 0 | 0 | 0 | 0 | 0 | 0 | 0 | 0 | 0 | 0 | 0 | 0 | 0 | 0 | 0 | 0 | 0 | 0 | 0 | 0 | 0 | 24.2464 | 0.18288986 | 1.309072 | 0.057373372 | 1.716064 | 0.087148552 | 7.2448 | 0.282799019 | 1599.7776 | 0.177319286 | 2863.904 | 0.136188291 | 7.146432 | 0.26193885 | 716.5459312 | 0.080738508 | 516.5504 | 0.280536332 | 1.253344 | 0.048954482 | 52.1285744 | 0.186348928 | 7.591136 | 0.154436293 | 14.00656 | 0.146815115 | 308.504 | 0.215039372 | 366.4464 | 0.182841717 | 1.61232 | 0.06056101 | 75.67456 | 0.914708446 | 1599.8784 | 0.080043352 | 571.744 | 1.230181463 | 5.706464 | 0.553680717 | 6.1466016 | 0.821501541 | 309.88 | 0.202429638 | 30.38752 | 1.298570906 | 2.413344 | 0.026593241 | 141.7568 | 0.250238509 | 16.49504 | 0.307896456 | 11.83238392 | 3594.607724 | -11.9420928 | 1.585080862 | 5.693027389 | 0.452474109 | 0.321168012 | 0.026850174 | 0.001100498 | 0.00296667 | 0.042842642 | 0.021679905 | 0.010845827 | 0.048312484 | 0.004696771 | 0.067699186 | 0.001308139 | 0.029041601 | 0.012566826 | 0.008982522 | 0.026072902 | 0.017224705 | 0.001314845 | 0.55320364 | 0.002292164 | 1.024671003 | 0.181262204 | 0.429081579 | 0.023212126 | 1.246425637 | 0.000571719 | 0.026853947 | 0.031543743 | Im | crystal | IM |  |  | Computational Materials Science, 2021, 188: 110244.
401 | (Fe36Ni18Mn33Al13)94Ti6 | 0.1222 | 0 | 0 | 0.3384 | 0.1692 | 0 | 0.3102 | 0 | 0.06 | 0 | 0 | 0 | 0 | 0 | 0 | 0 | 0 | 0 | 0 | 0 | 0 | 0 | 0 | 0 | 0 | 0 | 0 | 0 | 0 | 0 | 0 | 0 | 0 | 24.1996 | 0.181808789 | 1.312258 | 0.059029995 | 1.712396 | 0.087659489 | 7.1772 | 0.289759721 | 1606.8864 | 0.177299583 | 2878.406 | 0.138460606 | 7.091298 | 0.26659402 | 715.3431618 | 0.080853291 | 516.7056 | 0.277522956 | 1.258066 | 0.054691503 | 52.0397916 | 0.185082103 | 7.654654 | 0.161876346 | 14.10434 | 0.151897591 | 310.931 | 0.217802766 | 368.6246 | 0.18436366 | 1.60623 | 0.065529789 | 74.55634 | 0.924441701 | 1593.8351 | 0.083647073 | 568.166 | 1.225726087 | 5.809246 | 0.55168866 | 6.1454224 | 0.813056239 | 312.195 | 0.205220692 | 29.91278 | 1.309893183 | 2.414316 | 0.026448586 | 141.0952 | 0.250847552 | 16.33056 | 0.315392354 | 12.10568558 | 3474.112629 | -12.9348888 | 1.503875436 | 6.066507802 | 0.46757775 | 0.330801329 | 0.026173383 | 0.00101748 | 0.00278987 | 0.041393452 | 0.021491872 | 0.011096436 | 0.046860353 | 0.004534893 | 0.06619493 | 0.001867205 | 0.028332552 | 0.011471862 | 0.008150821 | 0.026530026 | 0.017527713 | 0.001905312 | 0.565909737 | 0.002389284 | 1.023083262 | 0.179514119 | 0.420442212 | 0.023645802 | 1.27420088 | 0.000566034 | 0.026010258 | 0.033534947 | Im | crystal | IM |  |  | Computational Materials Science, 2021, 188: 110244.
402 | Fe30Ni20Mn35Al15 | 0.15 | 0 | 0 | 0.3 | 0.2 | 0 | 0.35 | 0 | 0 | 0 | 0 | 0 | 0 | 0 | 0 | 0 | 0 | 0 | 0 | 0 | 0 | 0 | 0 | 0 | 0 | 0 | 0 | 0 | 0 | 0 | 0 | 0 | 0 | 24.1 | 0.198520726 | 1.3088 | 0.054235574 | 1.715 | 0.087957787 | 7.3 | 0.287671233 | 1560.5 | 0.18584069 | 2813.1 | 0.13258421 | 7.1655 | 0.271523465 | 713.84235 | 0.084153016 | 525.7 | 0.298004815 | 1.2435 | 0.034521322 | 51.7677 | 0.202826131 | 7.5175 | 0.143339169 | 13.805 | 0.142675718 | 300.65 | 0.213661317 | 357.95 | 0.182538005 | 1.6225 | 0.051598322 | 79.845 | 0.925252329 | 1619.825 | 0.074764287 | 607 | 1.2010044 | 5.4345 | 0.580463857 | 6.3558 | 0.82540229 | 302.07 | 0.199952806 | 33.485 | 1.243021691 | 2.407 | 0.028424526 | 140.4 | 0.261138737 | 17.28 | 0.283142874 | 11.09989806 | 3773.553478 | -11.33 | 1.528807672 | 5.097722653 | 0.42060398 | 0.307713583 | 0.031820217 | 0.001329126 | 0.003239722 | 0.052045412 | 0.024254436 | 0.010151963 | 0.058255703 | 0.005468896 | 0.074828184 | 0.000698736 | 0.034385544 | 0.016357725 | 0.012095859 | 0.02518572 | 0.016174861 | 0.001325139 | 0.566405367 | 0.002215829 | 0.936675496 | 0.193855683 | 0.417803467 | 0.022196254 | 1.099599818 | 0.000638173 | 0.031559403 | 0.030171361 | Im | crystal | IM |  |  | Computational Materials Science, 2021, 188: 110244.
403 | Fe33Ni19Mn34Al14 | 0.14 | 0 | 0 | 0.33 | 0.19 | 0 | 0.34 | 0 | 0 | 0 | 0 | 0 | 0 | 0 | 0 | 0 | 0 | 0 | 0 | 0 | 0 | 0 | 0 | 0 | 0 | 0 | 0 | 0 | 0 | 0 | 0 | 0 | 0 | 24.22 | 0.191852858 | 1.30575 | 0.053931187 | 1.7192 | 0.087000108 | 7.34 | 0.278022637 | 1573.03 | 0.181588638 | 2824 | 0.131730292 | 7.2111 | 0.261939376 | 716.39691 | 0.082365087 | 520.97 | 0.292555605 | 1.2437 | 0.03380187 | 52.03692 | 0.195929428 | 7.4908 | 0.139718424 | 13.808 | 0.138629295 | 302.15 | 0.210964686 | 360.02 | 0.180861889 | 1.6235 | 0.050103731 | 78.878 | 0.910937186 | 1615.895 | 0.073390418 | 592.95 | 1.219574218 | 5.4677 | 0.568080245 | 6.25238 | 0.83185224 | 303.66 | 0.19781064 | 32.411 | 1.259763111 | 2.4092 | 0.027668327 | 141.74 | 0.255102005 | 17.052 | 0.287911684 | 11.00315233 | 3783.007259 | -10.56 | 1.639042491 | 4.940682609 | 0.419834089 | 0.30172787 | 0.030044534 | 0.001308792 | 0.003293266 | 0.048945794 | 0.023176865 | 0.010236269 | 0.054788563 | 0.005259711 | 0.072936949 | 0.000667202 | 0.032455695 | 0.01570877 | 0.011465783 | 0.025133262 | 0.016379465 | 0.001251527 | 0.548459379 | 0.002161976 | 0.980719561 | 0.189103734 | 0.431989455 | 0.022238143 | 1.145710347 | 0.00061132 | 0.030116367 | 0.031304929 | Im | crystal | IM |  |  | Computational Materials Science, 2021, 188: 110244.
404 | Fe29Ni19Mn38Al14 | 0.14 | 0 | 0 | 0.29 | 0.19 | 0 | 0.38 | 0 | 0 | 0 | 0 | 0 | 0 | 0 | 0 | 0 | 0 | 0 | 0 | 0 | 0 | 0 | 0 | 0 | 0 | 0 | 0 | 0 | 0 | 0 | 0 | 0 | 0 | 24.18 | 0.191706862 | 1.31011 | 0.053161039 | 1.708 | 0.088599215 | 7.3 | 0.279062312 | 1561.35 | 0.180367327 | 2792 | 0.135500816 | 7.1947 | 0.261966114 | 714.58923 | 0.081521671 | 522.17 | 0.291013938 | 1.2457 | 0.03451417 | 52.00064 | 0.195835193 | 7.5012 | 0.139158612 | 13.784 | 0.13913965 | 297.07 | 0.218851421 | 354.66 | 0.185750449 | 1.6219 | 0.050185892 | 76.026 | 0.962749216 | 1613.779 | 0.074359213 | 653.07 | 1.135645699 | 5.2393 | 0.608203622 | 6.68198 | 0.79624773 | 298.716 | 0.204740256 | 31.783 | 1.29633553 | 2.4096 | 0.027752248 | 139.74 | 0.257061356 | 17.448 | 0.279056212 | 10.95336429 | 3875.793391 | -10.9216 | 1.565891017 | 4.988338466 | 0.403736486 | 0.304311437 | 0.029929472 | 0.001211849 | 0.003251787 | 0.048575718 | 0.022674136 | 0.01022548 | 0.054639168 | 0.005149614 | 0.07213946 | 0.000701647 | 0.032406942 | 0.015535654 | 0.011669139 | 0.025576241 | 0.016391648 | 0.001227992 | 0.612147326 | 0.002213573 | 0.798913721 | 0.205116493 | 0.372760087 | 0.022517833 | 1.210310099 | 0.000614192 | 0.029128001 | 0.030387577 | Im | crystal | IM |  |  | Computational Materials Science, 2021, 188: 110244.
405 | Fe31Ni18Mn38Al13 | 0.13 | 0 | 0 | 0.31 | 0.18 | 0 | 0.38 | 0 | 0 | 0 | 0 | 0 | 0 | 0 | 0 | 0 | 0 | 0 | 0 | 0 | 0 | 0 | 0 | 0 | 0 | 0 | 0 | 0 | 0 | 0 | 0 | 0 | 0 | 24.29 | 0.18478462 | 1.30815 | 0.052700178 | 1.7094 | 0.088122994 | 7.33 | 0.26945706 | 1570.96 | 0.175757995 | 2794.9 | 0.135727859 | 7.2362 | 0.252126513 | 716.69187 | 0.079447617 | 517.74 | 0.284607618 | 1.2464 | 0.033954333 | 52.26079 | 0.188674901 | 7.4771 | 0.135184643 | 13.781 | 0.135103722 | 297.3 | 0.218271582 | 355.39 | 0.185492588 | 1.6225 | 0.048673711 | 74.346 | 0.960542346 | 1609.32 | 0.0730702 | 654.05 | 1.132759594 | 5.2154 | 0.605666051 | 6.68596 | 0.794025094 | 299.07 | 0.204497631 | 30.552 | 1.323776893 | 2.4119 | 0.026963705 | 140.58 | 0.251611241 | 17.319 | 0.281952075 | 10.84678593 | 3905.502326 | -10.222 | 1.666979733 | 4.847226294 | 0.399293991 | 0.299057389 | 0.028085115 | 0.001165253 | 0.003304249 | 0.045363985 | 0.021438777 | 0.010333905 | 0.051086555 | 0.004900752 | 0.069757996 | 0.000676308 | 0.030416131 | 0.014800523 | 0.011079221 | 0.025689329 | 0.016649543 | 0.001148454 | 0.607031494 | 0.0021587 | 0.794873576 | 0.204438205 | 0.371868749 | 0.022683816 | 1.279245987 | 0.000585758 | 0.027434203 | 0.031480155 | Im | crystal | IM |  |  | Computational Materials Science, 2021, 188: 110244.
406 | Fe33Ni17Mn38Al12 | 0.12 | 0 | 0 | 0.33 | 0.17 | 0 | 0.38 | 0 | 0 | 0 | 0 | 0 | 0 | 0 | 0 | 0 | 0 | 0 | 0 | 0 | 0 | 0 | 0 | 0 | 0 | 0 | 0 | 0 | 0 | 0 | 0 | 0 | 0 | 24.4 | 0.177606137 | 1.30619 | 0.052189199 | 1.7108 | 0.087638055 | 7.36 | 0.259592663 | 1580.57 | 0.170917622 | 2797.8 | 0.135945535 | 7.2777 | 0.24198113 | 718.79451 | 0.077231716 | 513.31 | 0.277532795 | 1.2471 | 0.033376948 | 52.52094 | 0.181241487 | 7.453 | 0.130955009 | 13.778 | 0.130939407 | 297.53 | 0.217689121 | 356.12 | 0.185213016 | 1.6231 | 0.047112457 | 72.666 | 0.957047652 | 1604.861 | 0.07163502 | 655.03 | 1.129878906 | 5.1915 | 0.603022525 | 6.68994 | 0.791800799 | 299.424 | 0.204248736 | 29.321 | 1.351726012 | 2.4142 | 0.026119785 | 141.42 | 0.246021017 | 17.19 | 0.284691278 | 10.7184494 | 3935.235249 | -9.5192 | 1.779693627 | 4.695462756 | 0.394487533 | 0.293442345 | 0.026194571 | 0.001113266 | 0.003357045 | 0.042111295 | 0.020143142 | 0.010442675 | 0.047477474 | 0.004634283 | 0.067047526 | 0.000649763 | 0.028374094 | 0.014014477 | 0.010486645 | 0.025802491 | 0.016908381 | 0.00106768 | 0.598877114 | 0.002090828 | 0.790855715 | 0.20375481 | 0.370979537 | 0.022850014 | 1.351704613 | 0.000555113 | 0.025679151 | 0.032444398 | Im | crystal | IM |  |  | Computational Materials Science, 2021, 188: 110244.
407 | Fe34Ni16Mn39Al11 | 0.11 | 0 | 0 | 0.34 | 0.16 | 0 | 0.39 | 0 | 0 | 0 | 0 | 0 | 0 | 0 | 0 | 0 | 0 | 0 | 0 | 0 | 0 | 0 | 0 | 0 | 0 | 0 | 0 | 0 | 0 | 0 | 0 | 0 | 0 | 24.5 | 0.170111559 | 1.30532 | 0.051467933 | 1.7094 | 0.087515071 | 7.38 | 0.249690432 | 1587.26 | 0.16560311 | 2792.7 | 0.137014181 | 7.3151 | 0.231499872 | 720.44523 | 0.07468652 | 509.18 | 0.269359554 | 1.2483 | 0.032933548 | 52.77202 | 0.173481446 | 7.4315 | 0.126319045 | 13.769 | 0.126757148 | 296.49 | 0.218934927 | 355.51 | 0.18607555 | 1.6233 | 0.045519964 | 70.273 | 0.965819642 | 1599.873 | 0.070256353 | 671.04 | 1.107350584 | 5.1105 | 0.610187989 | 6.80132 | 0.780631207 | 298.542 | 0.2056058 | 27.933 | 1.390809213 | 2.4166 | 0.025233391 | 141.76 | 0.240821595 | 17.16 | 0.285189586 | 10.55907839 | 3986.140076 | -8.8868 | 1.885943508 | 4.547789 | 0.385637194 | 0.288181813 | 0.024235735 | 0.001036036 | 0.003391203 | 0.038746117 | 0.018689483 | 0.0105214 | 0.043783894 | 0.004328058 | 0.063813184 | 0.000629514 | 0.026271726 | 0.013140106 | 0.009934743 | 0.02595696 | 0.017131291 | 0.000981024 | 0.604428975 | 0.002020451 | 0.747415014 | 0.206699982 | 0.356064351 | 0.023026757 | 1.449225339 | 0.000522797 | 0.023670579 | 0.033172174 | Im | crystal | IM |  |  | Computational Materials Science, 2021, 188: 110244.
408 | Al0.3CrFe1.5MnNi0.5Si0.2 | 0.066666667 | 0 | 0.222222222 | 0.333333333 | 0.111111111 | 0 | 0.222222222 | 0 | 0 | 0 | 0.044444444 | 0 | 0 | 0 | 0 | 0 | 0 | 0 | 0 | 0 | 0 | 0 | 0 | 0 | 0 | 0 | 0 | 0 | 0 | 0 | 0 | 0 | 0 | 24.15555553 | 0.164660564 | 1.276377777 | 0.050664822 | 1.727333331 | 0.076496302 | 7.044444437 | 0.246703026 | 1754.844442 | 0.179202716 | 2914.93333 | 0.117648588 | 7.157999993 | 0.237807597 | 713.9937325 | 0.078612141 | 496.6666662 | 0.2414858 | 1.252222221 | 0.037414674 | 51.94657773 | 0.171066189 | 7.538222214 | 0.162936949 | 16.94444441 | 0.460858131 | 317.3777774 | 0.173396603 | 378.8888885 | 0.153656735 | 1.618666665 | 0.043851175 | 81.37777773 | 0.677143606 | 1595.417776 | 0.056333609 | 44870.73289 | 4.590729822 | 6.218888882 | 0.459715802 | 5.019733328 | 0.905845712 | 321.0586663 | 0.167685701 | 40.7377777 | 0.996767236 | 2.41622222 | 0.028796745 | 148.3999998 | 0.205406635 | 12.98888888 | 0.507808237 | 13.28356165 | 5174.894358 | -11.35604932 | 2.052701927 | 7.887379882 | 0.407491199 | 0.360942082 | 0.014218608 | 0.000991045 | 0.002342157 | 0.021975208 | 0.014622133 | 0.008826384 | 0.025858628 | 0.00243499 | 0.043313395 | 0.000479041 | 0.015397255 | 0.015991825 | 0.171195059 | 0.020919638 | 0.014833053 | 0.000731463 | 0.237577429 | 0.001282487 | 20.13795923 | 0.133985042 | 0.604665014 | 0.019480591 | 0.340002058 | 0.000389596 | 0.015867849 | 0.099951793 | Im | crystal | IM |  |  | Computational Materials Science, 2021, 188: 110244.
409 | Al0.3CoCrFeNi | 0.069767442 | 0.23255814 | 0.23255814 | 0.23255814 | 0.23255814 | 0 | 0 | 0 | 0 | 0 | 0 | 0 | 0 | 0 | 0 | 0 | 0 | 0 | 0 | 0 | 0 | 0 | 0 | 0 | 0 | 0 | 0 | 0 | 0 | 0 | 0 | 0 | 0 | 25.32558145 | 0.144697317 | 1.259674421 | 0.037575522 | 1.805348841 | 0.059554326 | 7.883720946 | 0.24803331 | 1806.255818 | 0.163726647 | 3093.395355 | 0.041586003 | 7.820930248 | 0.1997394 | 717.7041177 | 0.080354761 | 472.5813963 | 0.247084537 | 1.223720933 | 0.041257022 | 54.31665127 | 0.146516982 | 7.111627921 | 0.117145771 | 16.49069771 | 0.170420169 | 355.093024 | 0.066561768 | 410.8837218 | 0.06433225 | 1.649069771 | 0.051001128 | 101.0465118 | 0.370314921 | 1650.816282 | 0.050796611 | 84.83720947 | 0.362337056 | 7.120930247 | 0.116476057 | 11.02781398 | 1.3098813 | 355.5395356 | 0.060357299 | 62.43023268 | 0.533223234 | 2.410465121 | 0.020381875 | 165.7674422 | 0.155952502 | 11.63488374 | 0.392772733 | 12.82528553 | 9083.579236 | -7.268793972 | 3.187013787 | 3.910516669 | 0.336892269 | 0.250505862 | 0.016525278 | 0.001305677 | 0.001507414 | 0.026772689 | 0.01630712 | 0.0006623 | 0.02991119 | 0.002660981 | 0.056271486 | 0.000903603 | 0.017669079 | 0.011508561 | 0.013746467 | 0.002133311 | 0.002977582 | 0.000871156 | 0.122607829 | 0.000891041 | 0.065905299 | 0.011404696 | 1.309883523 | 0.002131145 | 0.146613985 | 0.000309181 | 0.020459359 | 0.077923357 | Im | crystal | IM |  |  | Computational Materials Science, 2021, 188: 110244.
410 | Hf0.5Mo0.5NbTiZrC0.1 | 0 | 0 | 0 | 0 | 0 | 0 | 0 | 0 | 0.243902439 | 0.12195122 | 0 | 0 | 0.243902439 | 0 | 0.243902439 | 0 | 0 | 0 | 0.12195122 | 0 | 0 | 0 | 0 | 0 | 0 | 0 | 0 | 0.024390244 | 0 | 0 | 0 | 0 | 0 | 39.17073176 | 0.388968817 | 1.473609757 | 0.094505752 | 1.574390246 | 0.189737741 | 4.487804883 | 0.156574568 | 2421.902442 | 0.184895151 | 4525.682932 | 0.126685034 | 7.700487816 | 0.374774622 | 666.1170495 | 0.101629786 | 325.7073173 | 0.426914197 | 1.53780488 | 0.093404323 | 90.34539037 | 0.434758527 | 11.56804879 | 0.168108003 | 26.57317077 | 0.574579379 | 580.8536592 | 0.168755993 | 614.8048787 | 0.154068371 | 1.289024392 | 0.152125607 | 47.31707326 | 0.850146749 | 1389.039026 | 0.127841822 | 523.1585377 | 2.876198393 | 11.60195123 | 0.175780776 | 14.81081712 | 2.249345112 | 434.946342 | 0.540859976 | 45.40000005 | 0.818589016 | 2.489512198 | 0.048648786 | 132.780488 | 0.364851214 | 6.746341469 | 0.195090469 | 13.60343227 | 1523.112618 | -10.63652594 | 3.097457388 | 16.90324304 | 0.835930631 | 0.449776901 | 0.085661403 | 0.005513197 | 0.016872443 | 0.013846305 | 0.011681576 | 0.01110496 | 0.064023901 | 0.009712034 | 0.090401261 | 0.006401047 | 0.116071675 | 0.010957704 | 0.282438563 | 0.017559684 | 0.013344084 | 0.021526066 | 0.457854343 | 0.011736691 | 8.003440883 | 0.011307221 | 4.422343577 | 0.182996535 | 0.196016782 | 0.002037342 | 0.065376927 | 0.018413611 | Im | crystal | IM |  |  | Computational Materials Science, 2021, 188: 110244.
411 | Hf0.5Mo0.5NbTiZrC0.3 | 0 | 0 | 0 | 0 | 0 | 0 | 0 | 0 | 0.23255814 | 0.11627907 | 0 | 0 | 0.23255814 | 0 | 0.23255814 | 0 | 0 | 0 | 0.11627907 | 0 | 0 | 0 | 0 | 0 | 0 | 0 | 0 | 0.069767442 | 0 | 0 | 0 | 0 | 0 | 37.62790705 | 0.436802265 | 1.441023259 | 0.139242492 | 1.619767445 | 0.220269066 | 4.465116288 | 0.15537952 | 2499.86047 | 0.224791269 | 4505.790707 | 0.125847527 | 7.447906992 | 0.408335089 | 685.667606 | 0.161124572 | 343.5348844 | 0.459801776 | 1.501162794 | 0.144719245 | 86.70193041 | 0.481549753 | 11.27604653 | 0.205199062 | 30.77906983 | 0.785763417 | 587.0930244 | 0.169986109 | 619.5581408 | 0.153276518 | 1.34534884 | 0.237041326 | 51.62790708 | 0.849576298 | 1433.855817 | 0.186150022 | 963.9418624 | 2.570965735 | 11.27534886 | 0.219984969 | 14.12210468 | 2.314086191 | 431.2651171 | 0.534040428 | 50.44651173 | 0.850079354 | 2.456046517 | 0.078260078 | 128.1395351 | 0.403950558 | 6.762790711 | 0.19035494 | 14.16547755 | 730.61342 | -28.57760963 | 1.239142035 | 26.90704699 | 1.174027154 | 0.55855454 | 0.097027173 | 0.014993188 | 0.023010737 | 0.013740007 | 0.028513508 | 0.010246596 | 0.071298754 | 0.023836993 | 0.078959242 | 0.017468892 | 0.130310267 | 0.019661618 | 0.547478698 | 0.017727454 | 0.01337089 | 0.051390705 | 0.333025883 | 0.028643827 | 6.130687089 | 0.024600234 | 4.70986528 | 0.174025211 | 0.293413975 | 0.005443607 | 0.07347618 | 0.017163147 | Im | crystal | IM |  |  | Computational Materials Science, 2021, 188: 110244.
412 | Mo0.5NbHf0.5ZrTiSi0.3 | 0 | 0 | 0 | 0 | 0 | 0 | 0 | 0 | 0.23255814 | 0.11627907 | 0.069767442 | 0 | 0.23255814 | 0 | 0.23255814 | 0 | 0 | 0 | 0.11627907 | 0 | 0 | 0 | 0 | 0 | 0 | 0 | 0 | 0 | 0 | 0 | 0 | 0 | 0 | 38.18604659 | 0.404840482 | 1.467534887 | 0.081233896 | 1.574418608 | 0.168460557 | 4.465116288 | 0.15537952 | 2331.651167 | 0.169067439 | 4466.720939 | 0.136868785 | 7.452093038 | 0.407153382 | 664.7418385 | 0.053617628 | 343.7441867 | 0.460933797 | 1.528372096 | 0.083252892 | 87.82337227 | 0.454378877 | 11.74837212 | 0.139179422 | 26.1186047 | 0.322286723 | 562.2558151 | 0.193453806 | 601.3488384 | 0.165379534 | 1.292325584 | 0.100112874 | 52.3255815 | 0.866064747 | 1379.751166 | 0.075516371 | 70033.70944 | 3.636560097 | 11.80000002 | 0.141733153 | 14.13379073 | 2.311817603 | 433.2479078 | 0.530358003 | 49.03023266 | 0.808834378 | 2.485348842 | 0.036407661 | 132.8139538 | 0.343489315 | 6.448837222 | 0.257602544 | 14.16547755 | 2146.627343 | -17.22011905 | 1.918044362 | 16.41343913 | 0.738628435 | 0.451708703 | 0.091176739 | 0.003204893 | 0.01608554 | 0.013740007 | 0.007486546 | 0.009582994 | 0.071116477 | 0.002341377 | 0.080072115 | 0.004504957 | 0.12391901 | 0.008694619 | 0.059308392 | 0.013858784 | 0.01114623 | 0.008372082 | 0.319047463 | 0.001984472 | 12.30192154 | 0.008835338 | 4.700857452 | 0.174273796 | 0.207565497 | 0.000985255 | 0.062261842 | 0.02587708 | Im | crystal | IM |  |  | Computational Materials Science, 2021, 188: 110244.
413 | Mo0.5NbHf0.5ZrTiSi0.5 | 0 | 0 | 0 | 0 | 0 | 0 | 0 | 0 | 0.222222222 | 0.111111111 | 0.111111111 | 0 | 0.222222222 | 0 | 0.222222222 | 0 | 0 | 0 | 0.111111111 | 0 | 0 | 0 | 0 | 0 | 0 | 0 | 0 | 0 | 0 | 0 | 0 | 0 | 0 | 37.11111107 | 0.42878182 | 1.453555554 | 0.091739476 | 1.588888887 | 0.168550328 | 4.44444444 | 0.15411035 | 2302.999998 | 0.176988324 | 4425.44444 | 0.141796828 | 7.224444437 | 0.435768952 | 670.1541104 | 0.064071922 | 360.1111108 | 0.478951419 | 1.51111111 | 0.097879772 | 85.16833325 | 0.48028145 | 11.76222221 | 0.136000834 | 27.18888886 | 0.353423437 | 553.2222217 | 0.206570098 | 594.8888883 | 0.170999337 | 1.312222221 | 0.11929723 | 56.66666661 | 0.858662354 | 1388.522221 | 0.078984439 | 111365.5443 | 2.821157602 | 11.81333332 | 0.138490275 | 13.51322221 | 2.373211862 | 431.0688885 | 0.521585891 | 52.78888884 | 0.805159998 | 2.47222222 | 0.043430709 | 131.3555554 | 0.343378481 | 6.277777772 | 0.287881425 | 14.42584136 | 1714.070342 | -26.07407402 | 1.274166537 | 19.70619689 | 0.835174857 | 0.498017831 | 0.098202796 | 0.004750548 | 0.01435528 | 0.013611111 | 0.008371719 | 0.008498692 | 0.078065036 | 0.003349998 | 0.106095156 | 0.006701509 | 0.13339174 | 0.008187873 | 0.079588396 | 0.013694813 | 0.011977688 | 0.011808076 | 0.30142253 | 0.002049429 | 7.074603404 | 0.008326228 | 4.982070861 | 0.166267139 | 0.260384187 | 0.001447988 | 0.062662232 | 0.03813437 | Im | crystal | IM |  |  | Computational Materials Science, 2021, 188: 110244.
414 | Mo0.5NbHf0.5ZrTiSi0.7 | 0 | 0 | 0 | 0 | 0 | 0 | 0 | 0 | 0.212765957 | 0.106382979 | 0.14893617 | 0 | 0.212765957 | 0 | 0.212765957 | 0 | 0 | 0 | 0.106382979 | 0 | 0 | 0 | 0 | 0 | 0 | 0 | 0 | 0 | 0 | 0 | 0 | 0 | 0 | 36.12765956 | 0.44990796 | 1.440765956 | 0.099873404 | 1.602127658 | 0.168193249 | 4.425531911 | 0.152790852 | 2276.787232 | 0.18349073 | 4387.680847 | 0.145774675 | 7.01617021 | 0.461080536 | 675.1057653 | 0.071298701 | 375.0851059 | 0.488165792 | 1.495319147 | 0.108981827 | 82.73925529 | 0.503394022 | 11.7748936 | 0.133030506 | 28.16808508 | 0.372307087 | 544.9574463 | 0.217437655 | 588.9787229 | 0.175575532 | 1.330425531 | 0.132166663 | 60.63829784 | 0.844396007 | 1396.546807 | 0.081532221 | 149179.7764 | 2.385870705 | 11.8255319 | 0.135460257 | 12.94546811 | 2.43292386 | 429.0753189 | 0.513212374 | 56.22765951 | 0.794514574 | 2.460212764 | 0.048577598 | 130.0212765 | 0.342913554 | 6.121276589 | 0.313314029 | 14.53422246 | 1457.109192 | -33.39067444 | 0.9910351524 | 21.84268247 | 0.910256642 | 0.527329679 | 0.104884646 | 0.005941446 | 0.012898748 | 0.013465079 | 0.009994154 | 0.007571081 | 0.084791401 | 0.004056228 | 0.120165823 | 0.008409489 | 0.142461321 | 0.00773503 | 0.091115031 | 0.017342118 | 0.012722025 | 0.014115127 | 0.323451406 | 0.002489428 | 4.844577262 | 0.007870829 | 5.26307745 | 0.158961129 | 0.282014629 | 0.001796663 | 0.062901133 | 0.049285192 | Im | crystal | IM |  |  | Computational Materials Science, 2021, 188: 110244.
415 | Mo0.5NbHf0.5ZrTiSi0.9 | 0 | 0 | 0 | 0 | 0 | 0 | 0 | 0 | 0.204081633 | 0.102040816 | 0.183673469 | 0 | 0.204081633 | 0 | 0.204081633 | 0 | 0 | 0 | 0.102040816 | 0 | 0 | 0 | 0 | 0 | 0 | 0 | 0 | 0 | 0 | 0 | 0 | 0 | 0 | 35.22448979 | 0.46870985 | 1.429020408 | 0.106362952 | 1.614285714 | 0.167511628 | 4.408163265 | 0.151439141 | 2252.714286 | 0.188870559 | 4353 | 0.148998788 | 6.824897957 | 0.483700026 | 679.653204 | 0.076570298 | 388.8367347 | 0.49202634 | 1.480816327 | 0.117773459 | 80.50846937 | 0.524177095 | 11.78653061 | 0.130246649 | 29.06734692 | 0.383858999 | 537.367347 | 0.226556521 | 583.5510204 | 0.179315802 | 1.347142857 | 0.141282212 | 64.28571421 | 0.827132486 | 1403.916326 | 0.083408316 | 183907.1323 | 2.10490399 | 11.83673469 | 0.132620786 | 12.42406119 | 2.491074921 | 427.2444897 | 0.505210669 | 59.38571426 | 0.780550783 | 2.449183674 | 0.052539915 | 128.7959183 | 0.342160202 | 5.977551023 | 0.335152562 | 14.54988032 | 1286.1116 | -39.45022901 | 0.8308373379 | 23.29985722 | 0.970425066 | 0.547537698 | 0.111224872 | 0.006852546 | 0.011661214 | 0.013306248 | 0.011583198 | 0.006772873 | 0.091282562 | 0.00454089 | 0.126869091 | 0.009729372 | 0.151127592 | 0.00732811 | 0.097083112 | 0.020236462 | 0.013385425 | 0.015620266 | 0.326530613 | 0.002794975 | 3.616832933 | 0.00746124 | 5.543825077 | 0.152267925 | 0.286851737 | 0.002056928 | 0.06300366 | 0.058641312 | Im | crystal | IM |  |  | Computational Materials Science, 2021, 188: 110244.
416 | CoCrCuFeNiTi0.8 | 0 | 0.172413793 | 0.172413793 | 0.172413793 | 0.172413793 | 0.172413793 | 0 | 0 | 0.137931034 | 0 | 0 | 0 | 0 | 0 | 0 | 0 | 0 | 0 | 0 | 0 | 0 | 0 | 0 | 0 | 0 | 0 | 0 | 0 | 0 | 0 | 0 | 0 | 0 | 26.13793101 | 0.0880057 | 1.281827585 | 0.057000242 | 1.795172412 | 0.074213361 | 8.137931028 | 0.282662374 | 1792.724136 | 0.139296833 | 3128.448273 | 0.070076857 | 7.820689649 | 0.189219257 | 721.6204131 | 0.062676987 | 442.6206892 | 0.089828565 | 1.257586206 | 0.078680963 | 56.43217236 | 0.087274009 | 7.448620681 | 0.174354991 | 16.51034481 | 0.157664441 | 358.4482755 | 0.104417217 | 410.9999996 | 0.096088734 | 1.630344826 | 0.086585782 | 134.7586206 | 0.916219332 | 1648.144826 | 0.115252015 | 119.6551722 | 0.981872336 | 7.453793095 | 0.17382233 | 9.655517233 | 1.306784743 | 358.2586203 | 0.098743534 | 65.54827582 | 0.637487172 | 2.420344825 | 0.012105796 | 158.2758619 | 0.150311009 | 11.46206896 | 0.326497824 | 14.87072251 | 4576.976439 | -6.753864412 | 3.94723695 | 8.177880065 | 0.512830264 | 0.363625296 | 0.003456894 | 0.002725081 | 0.002786872 | 0.035661572 | 0.010138474 | 0.00262464 | 0.02486729 | 0.001565012 | 0.004662583 | 0.004314296 | 0.003177464 | 0.0253202 | 0.010067704 | 0.004754749 | 0.005439188 | 0.004997952 | 0.667946146 | 0.006090016 | 0.757153852 | 0.025203176 | 1.403104969 | 0.004512475 | 0.112090235 | 4.79e-05 | 0.012831951 | 0.056510292 | Im | crystal | IM |  |  | Computational Materials Science, 2021, 188: 110244.
417 | CoCrCuFeNiTi | 0 | 0.166666667 | 0.166666667 | 0.166666667 | 0.166666667 | 0.166666667 | 0 | 0 | 0.166666667 | 0 | 0 | 0 | 0 | 0 | 0 | 0 | 0 | 0 | 0 | 0 | 0 | 0 | 0 | 0 | 0 | 0 | 0 | 0 | 0 | 0 | 0 | 0 | 0 | 26.00000005 | 0.091556775 | 1.287833336 | 0.061173418 | 1.78666667 | 0.077666635 | 8.000000016 | 0.297559518 | 1797.66667 | 0.137379187 | 3142.83334 | 0.072878409 | 7.710000015 | 0.20393296 | 719.5268348 | 0.063758189 | 445.3333342 | 0.093709466 | 1.265000003 | 0.083129336 | 56.14666678 | 0.090486412 | 7.555000015 | 0.185241156 | 16.58333337 | 0.156141578 | 360.6666674 | 0.107272592 | 413.0000008 | 0.097565974 | 1.620000003 | 0.092317836 | 131.0000003 | 0.939458673 | 1636.86667 | 0.119977238 | 129.0000003 | 0.976723677 | 7.560000015 | 0.184704276 | 9.536666686 | 1.302562548 | 360.3500007 | 0.101454471 | 63.61666679 | 0.666181395 | 2.421666672 | 0.012253609 | 156.666667 | 0.159219463 | 11.36666669 | 0.326844652 | 14.89668824 | 3980.743893 | -8.444444478 | 3.171230507 | 8.579811718 | 0.550699948 | 0.371941594 | 0.003944773 | 0.003048313 | 0.003176747 | 0.041666667 | 0.009969595 | 0.002936468 | 0.028890168 | 0.001430399 | 0.005200676 | 0.004814427 | 0.00362432 | 0.027790102 | 0.009296903 | 0.005302844 | 0.00549631 | 0.005715592 | 0.702765959 | 0.006654183 | 0.735542733 | 0.027663466 | 1.402376294 | 0.004721297 | 0.129223487 | 4.93e-05 | 0.014787989 | 0.053944038 | Im | crystal | IM |  |  | Computational Materials Science, 2021, 188: 110244.
418 | AlCrFeCoNiCuMn | 0.142857143 | 0.142857143 | 0.142857143 | 0.142857143 | 0.142857143 | 0.142857143 | 0.142857143 | 0 | 0 | 0 | 0 | 0 | 0 | 0 | 0 | 0 | 0 | 0 | 0 | 0 | 0 | 0 | 0 | 0 | 0 | 0 | 0 | 0 | 0 | 0 | 0 | 0 | 0 | 24.5714286 | 0.202739486 | 1.292428573 | 0.051826128 | 1.762857145 | 0.079631238 | 7.714285722 | 0.322881403 | 1613.857144 | 0.22636306 | 2917.571431 | 0.097189714 | 7.418571436 | 0.274801829 | 707.5944293 | 0.089556905 | 503.4285719 | 0.323595828 | 1.234285716 | 0.037217443 | 52.99042862 | 0.210217596 | 7.434285722 | 0.145162257 | 14.95714287 | 0.201045516 | 321.714286 | 0.160173361 | 373.4285718 | 0.144597871 | 1.63857143 | 0.058666448 | 143.8142859 | 0.846998051 | 1691.014287 | 0.087313434 | 285.714286 | 1.882180782 | 6.587142864 | 0.361123712 | 9.237428581 | 1.302978153 | 322.9285718 | 0.152921957 | 59.51428577 | 0.696098134 | 2.395714288 | 0.027038245 | 146.5714287 | 0.240438683 | 14.91428573 | 0.38559559 | 16.17829699 | 6023.310746 | -5.632653072 | 4.635375167 | 6.16434162 | 0.444577109 | 0.332737123 | 0.031682184 | 0.001666026 | 0.002082784 | 0.05335097 | 0.025426336 | 0.005715405 | 0.057793961 | 0.004826031 | 0.087311885 | 0.000404939 | 0.034414013 | 0.017015317 | 0.019618782 | 0.0142799 | 0.00875184 | 0.001511956 | 0.453322963 | 0.003558427 | 3.022857139 | 0.088927709 | 1.30904322 | 0.012870418 | 0.142857143 | 0.000528489 | 0.033117774 | 0.064407583 | Im | crystal | IM |  |  | Computational Materials Science, 2021, 188: 110244.
419 | HfMoNbTaTiZr | 0 | 0 | 0 | 0 | 0 | 0 | 0 | 0 | 0.166666667 | 0.166666667 | 0 | 0 | 0.166666667 | 0 | 0.166666667 | 0 | 0 | 0.166666667 | 0.166666667 | 0 | 0 | 0 | 0 | 0 | 0 | 0 | 0 | 0 | 0 | 0 | 0 | 0 | 0 | 48.33333343 | 0.380124518 | 1.477500003 | 0.057833707 | 1.57166667 | 0.180951264 | 4.666666676 | 0.159719141 | 2585.166672 | 0.176615662 | 4794.333343 | 0.134014102 | 9.963333353 | 0.409488658 | 670.379168 | 0.043443869 | 267.0000005 | 0.477896359 | 1.560000003 | 0.045024161 | 114.5635002 | 0.426158562 | 11.52666669 | 0.142620154 | 27.33333339 | 0.244745494 | 610.0000012 | 0.160691977 | 645.166668 | 0.153910977 | 1.271666669 | 0.036154952 | 53.00000011 | 0.776952326 | 1409.966669 | 0.072119306 | 241.6500005 | 0.580142116 | 11.58500002 | 0.145437306 | 22.43733338 | 1.654144845 | 512.8666677 | 0.441652063 | 39.61666675 | 0.789787081 | 2.515000005 | 0.018184788 | 151.8500003 | 0.339525097 | 6.433333346 | 0.189880644 | 14.89668824 | 4453.768739 | -0.888888892 | 43.32422453 | 2.246167294 | 0.529114727 | 0.158696456 | 0.04947285 | 0.001202489 | 0.023354726 | 0.013605442 | 0.012389236 | 0.011047327 | 0.075743787 | 0.001249453 | 0.154416061 | 0.000684856 | 0.056488793 | 0.007798336 | 0.016755899 | 0.015329661 | 0.012146048 | 0.0003507 | 0.438827576 | 0.001887151 | 0.104941169 | 0.007854755 | 2.202364009 | 0.130986348 | 0.229449657 | 0.000111327 | 0.044144552 | 0.01890431 | Im | crystal | IM |  |  | Computational Materials Science, 2021, 188: 110244.
420 | Ni30Co30Cr10Fe10Al18W2 | 0.18 | 0.3 | 0.1 | 0.1 | 0.3 | 0 | 0 | 0 | 0 | 0 | 0 | 0 | 0 | 0 | 0 | 0 | 0 | 0 | 0 | 0.02 | 0 | 0 | 0 | 0 | 0 | 0 | 0 | 0 | 0 | 0 | 0 | 0 | 0 | 25.32 | 0.348666171 | 1.2832 | 0.055909999 | 1.823 | 0.077267188 | 7.76 | 0.326578022 | 1689.74 | 0.272026435 | 3142.72 | 0.131910523 | 7.7062 | 0.369337814 | 709.9251 | 0.097492824 | 513.4 | 0.360378819 | 1.2122 | 0.04872885 | 54.60546 | 0.402409762 | 7.3994 | 0.174735988 | 16.076 | 0.242704693 | 363.24 | 0.192616083 | 414.18 | 0.179563032 | 1.6476 | 0.065499968 | 120.3 | 0.458202612 | 1696.556 | 0.050005838 | 67.378 | 0.423074032 | 7.4106 | 0.174025051 | 13.48076 | 1.167696906 | 362.752 | 0.199672477 | 69.932 | 0.446918049 | 2.3838 | 0.027698198 | 160.88 | 0.275838257 | 13.838 | 0.367468749 | 13.05135776 | 4175.194655 | -12.2048 | 1.806944912 | 5.869905327 | 0.52085271 | 0.317318986 | 0.073927111 | 0.002420414 | 0.002457301 | 0.067727176 | 0.036101572 | 0.01460151 | 0.075964091 | 0.006259393 | 0.100488873 | 0.001127361 | 0.112025027 | 0.022234461 | 0.027714043 | 0.028915345 | 0.023172391 | 0.002091486 | 0.163631943 | 0.000902693 | 0.086380882 | 0.021976779 | 0.928739763 | 0.032335483 | 0.108560813 | 0.000567081 | 0.050104777 | 0.080637194 | Im | crystal | IM |  |  | Computational Materials Science, 2021, 188: 110244.
421 | (Fe36Ni18Mn33Al13)98.74C1.26 | 0.128362 | 0 | 0 | 0.355464 | 0.177732 | 0 | 0.325842 | 0 | 0 | 0 | 0 | 0 | 0 | 0 | 0 | 0 | 0 | 0 | 0 | 0 | 0 | 0 | 0 | 0 | 0 | 0 | 0 | 0.0126 | 0 | 0 | 0 | 0 | 0 | 24.108916 | 0.204020545 | 1.29602578 | 0.070254544 | 1.73381516 | 0.100191733 | 7.337412 | 0.272861628 | 1617.216744 | 0.244469685 | 2850.81506 | 0.138345181 | 7.19386758 | 0.264236769 | 723.5820019 | 0.09752675 | 518.668776 | 0.286350392 | 1.23767686 | 0.055422858 | 51.79842124 | 0.208357179 | 7.43670634 | 0.139358614 | 15.1111814 | 0.771397426 | 308.83301 | 0.251861818 | 366.561866 | 0.206252156 | 1.6355313 | 0.076563518 | 78.6933214 | 0.885223652 | 1621.297001 | 0.087414028 | 697.60586 | 1.819893476 | 5.48929666 | 0.553612842 | 6.071527204 | 0.850964611 | 305.88693 | 0.194779729 | 32.8812938 | 1.278117023 | 2.40331836 | 0.040043083 | 141.692992 | 0.264236449 | 16.7014776 | 0.299585176 | 11.29626412 | 2288.684861 | -12.11454607 | 1.50798118 | 7.04291963 | 0.540356669 | 0.355289771 | 0.027253637 | 0.002052057 | 0.003662386 | 0.044855119 | 0.029649115 | 0.010708763 | 0.050090128 | 0.005229046 | 0.068296844 | 0.001956232 | 0.029463323 | 0.015250074 | 0.572831327 | 0.026959286 | 0.017753051 | 0.003520071 | 0.506425765 | 0.00256354 | 2.240473327 | 0.18171566 | 0.461853537 | 0.02222474 | 1.029025617 | 0.000874968 | 0.027591659 | 0.030615396 | Im | crystal | IM |  |  | Computational Materials Science, 2021, 188: 110244.
422 | Fe28Ni18Mn33Al21 | 0.21 | 0 | 0 | 0.28 | 0.18 | 0 | 0.33 | 0 | 0 | 0 | 0 | 0 | 0 | 0 | 0 | 0 | 0 | 0 | 0 | 0 | 0 | 0 | 0 | 0 | 0 | 0 | 0 | 0 | 0 | 0 | 0 | 0 | 0 | 23.3 | 0.232117035 | 1.31798 | 0.05708364 | 1.7058 | 0.086481833 | 6.98 | 0.328564725 | 1515.32 | 0.212652193 | 2807.54 | 0.128262256 | 6.8423 | 0.320345234 | 704.15731 | 0.096016334 | 552.08 | 0.323127834 | 1.2439 | 0.033066464 | 49.9971 | 0.238742831 | 7.6969 | 0.157912231 | 13.563 | 0.150407955 | 299.33 | 0.206899613 | 354.97 | 0.178868815 | 1.6109 | 0.055273688 | 90.391 | 0.904490827 | 1632.349 | 0.077895297 | 573.22 | 1.257850705 | 5.7329 | 0.570669494 | 5.96272 | 0.892090455 | 300.754 | 0.193781182 | 33.481 | 1.18919622 | 2.3962 | 0.032281727 | 135.56 | 0.286885393 | 17.728 | 0.279078635 | 11.29613868 | 3466.623701 | -13.4844 | 1.269412422 | 5.517902607 | 0.453388098 | 0.324881731 | 0.041037595 | 0.001571679 | 0.002752914 | 0.068277026 | 0.031012301 | 0.00938805 | 0.076965867 | 0.006790049 | 0.08196945 | 0.000635317 | 0.044499527 | 0.018802396 | 0.012943376 | 0.023178662 | 0.014329858 | 0.001606587 | 0.537476597 | 0.002678454 | 1.058829595 | 0.189375968 | 0.499683827 | 0.020387313 | 0.989977178 | 0.00078175 | 0.040538302 | 0.031307972 | Im | crystal | IM |  |  | Computational Materials Science, 2021, 188: 110244.
423 | Fe36Co21Cr18Ni15Al10 | 0.1 | 0.21 | 0.18 | 0.36 | 0.15 | 0 | 0 | 0 | 0 | 0 | 0 | 0 | 0 | 0 | 0 | 0 | 0 | 0 | 0 | 0 | 0 | 0 | 0 | 0 | 0 | 0 | 0 | 0 | 0 | 0 | 0 | 0 | 0 | 24.85 | 0.166443516 | 1.26439 | 0.044299155 | 1.7999 | 0.05725773 | 7.65 | 0.258397352 | 1768.14 | 0.179901617 | 3087.26 | 0.042641035 | 7.5939 | 0.229590796 | 720.01185 | 0.086475223 | 487.17 | 0.281312185 | 1.2277 | 0.03631485 | 53.34156 | 0.170718029 | 7.243 | 0.131086472 | 15.71 | 0.183789587 | 350.69 | 0.069748345 | 407.57 | 0.071911892 | 1.6377 | 0.049635356 | 103.51 | 0.430703992 | 1639.292 | 0.053479268 | 84.02 | 0.362663214 | 7.2529 | 0.130311209 | 9.9883 | 1.408626261 | 351.795 | 0.065621776 | 51.653 | 0.636012863 | 2.4084 | 0.023507974 | 162.4 | 0.182648381 | 12.18 | 0.384046941 | 12.6291381 | 6435.507887 | -7.5744 | 2.94809942 | 4.054229376 | 0.400999331 | 0.257802002 | 0.022739657 | 0.001757267 | 0.001113149 | 0.036947328 | 0.022309266 | 0.000914667 | 0.041531769 | 0.003915479 | 0.070769548 | 0.000624259 | 0.024419957 | 0.014488938 | 0.016733669 | 0.002706165 | 0.004005498 | 0.00104857 | 0.16136927 | 0.001171207 | 0.05390699 | 0.014345826 | 1.558645993 | 0.00275532 | 0.204744163 | 0.000432567 | 0.028304497 | 0.080380499 | Im | crystal | IM |  |  | Computational Materials Science, 2021, 188: 110244.
424 | Al86Mg10Zn2Cu2 | 0.86 | 0 | 0 | 0 | 0 | 0.02 | 0 | 0 | 0 | 0 | 0 | 0 | 0 | 0 | 0 | 0 | 0 | 0 | 0 | 0 | 0.1 | 0 | 0.02 | 0 | 0 | 0 | 0 | 0 | 0 | 0 | 0 | 0 | 0 | 13.56 | 0.241077136 | 1.44508 | 0.039064262 | 1.5866 | 0.063550212 | 3.24 | 0.529426707 | 935.7 | 0.073789661 | 2617.68 | 0.181537245 | 2.8176 | 0.397018547 | 603.49622 | 0.112629158 | 889.18 | 0.122945174 | 1.2548 | 0.03888674 | 28.21354 | 0.263876981 | 10.3254 | 0.125353184 | 10.481 | 0.079351057 | 273.16 | 0.198341981 | 304.34 | 0.195338579 | 1.4554 | 0.060825841 | 228.5 | 0.159557466 | 1781.256 | 0.06320989 | 28.27 | 0.250845783 | 10.323 | 0.124537201 | 0.30362 | 1.695193028 | 273.376 | 0.200020282 | 38.918 | 0.459025728 | 2.2814 | 0.035350061 | 74.06 | 0.178610107 | 23.28 | 0.06277947 | 4.293741312 | 2813.692433 | -0.7424 | 5.411710325 | 0.471174711 | 0.391619043 | 0.120812849 | 0.02939776 | 0.001164179 | 0.003039271 | 0.146200274 | 0.004073792 | 0.0229738 | 0.094431028 | 0.005038439 | 0.006430161 | 0.001339011 | 0.034707012 | 0.012665034 | 0.002887503 | 0.028239676 | 0.027068439 | 0.002398519 | 0.011266417 | 0.003443796 | 0.030567952 | 0.012481296 | 2.621945917 | 0.02851295 | 0.1 | 0.001004037 | 0.015854789 | 0.001767161 | Im | crystal | IM |  |  | Computational Materials Science, 2021, 188: 110244.
425 | Al85.7Mg10Zn2Cu2Si0.3 | 0.857 | 0 | 0 | 0 | 0 | 0.02 | 0 | 0 | 0 | 0 | 0.003 | 0 | 0 | 0 | 0 | 0 | 0 | 0 | 0 | 0 | 0.1 | 0 | 0.02 | 0 | 0 | 0 | 0 | 0 | 0 | 0 | 0 | 0 | 0 | 13.563 | 0.241019651 | 1.444243 | 0.040619009 | 1.58747 | 0.064421867 | 3.243 | 0.529076339 | 937.962 | 0.085659834 | 2619.918 | 0.182361372 | 2.81649 | 0.397281415 | 604.123157 | 0.113700223 | 888.625 | 0.123503221 | 1.2545 | 0.039211602 | 28.216849 | 0.263835298 | 10.33158 | 0.125601984 | 10.5995 | 0.219444795 | 273.358 | 0.198902166 | 304.73 | 0.196941197 | 1.45621 | 0.061722331 | 228.245 | 0.160831222 | 1780.5372 | 0.063535861 | 3028.192 | 18.05978275 | 10.3293 | 0.124804182 | 0.303437 | 1.69633493 | 273.64846 | 0.201006591 | 39.1913 | 0.474565175 | 2.28122 | 0.035412785 | 74.132 | 0.179454615 | 23.2185 | 0.079591749 | 4.459769577 | 2703.048117 | -0.975476 | 4.288259672 | 1.115766373 | 0.407035864 | 0.185688268 | 0.029374033 | 0.001178076 | 0.003055069 | 0.145829974 | 0.004010852 | 0.023016458 | 0.094539746 | 0.005007195 | 0.006424029 | 0.001345193 | 0.034692694 | 0.012607374 | 0.041874712 | 0.028275761 | 0.027132362 | 0.002413101 | 0.011325209 | 0.003431604 | 325.1772804 | 0.012423043 | 2.625385796 | 0.028562524 | 0.1 | 0.001005777 | 0.015789469 | 0.00236574 | Im | crystal | IM |  |  | Computational Materials Science, 2021, 188: 110244.
426 | Al85.4Mg10Zn2Cu2Si0.6 | 0.854 | 0 | 0 | 0 | 0 | 0.02 | 0 | 0 | 0 | 0 | 0.006 | 0 | 0 | 0 | 0 | 0 | 0 | 0 | 0 | 0 | 0.1 | 0 | 0.02 | 0 | 0 | 0 | 0 | 0 | 0 | 0 | 0 | 0 | 0 | 13.566 | 0.240961988 | 1.443406 | 0.042111816 | 1.58834 | 0.065275399 | 3.246 | 0.528724967 | 940.224 | 0.095919078 | 2622.156 | 0.183174891 | 2.81538 | 0.39754407 | 604.750094 | 0.114747432 | 888.07 | 0.124056948 | 1.2542 | 0.039532652 | 28.220158 | 0.263793572 | 10.33776 | 0.125846815 | 10.718 | 0.296527306 | 273.556 | 0.199456434 | 305.12 | 0.198514244 | 1.45702 | 0.06259908 | 227.99 | 0.16209269 | 1779.8184 | 0.063858127 | 6028.114 | 12.81076542 | 10.3356 | 0.125066927 | 0.303254 | 1.697477987 | 273.92092 | 0.201979097 | 39.4646 | 0.489083825 | 2.28104 | 0.035475242 | 74.204 | 0.180286525 | 23.157 | 0.093486524 | 4.591133577 | 2588.880364 | -1.207184 | 3.575837633 | 1.491447203 | 0.421820309 | 0.214426634 | 0.029350326 | 0.001192072 | 0.00307089 | 0.145460826 | 0.003948702 | 0.023059083 | 0.094648612 | 0.004976113 | 0.006417892 | 0.001351392 | 0.034678382 | 0.012549913 | 0.081418301 | 0.028311817 | 0.027196198 | 0.002427712 | 0.011384286 | 0.003419424 | 163.131015 | 0.012364998 | 2.628832086 | 0.028612043 | 0.1 | 0.001007519 | 0.01572441 | 0.004728312 | Im | crystal | IM |  |  | Computational Materials Science, 2021, 188: 110244.
427 | Al85.1Mg10Zn2Cu2Si0.9 | 0.851 | 0 | 0 | 0 | 0 | 0.02 | 0 | 0 | 0 | 0 | 0.009 | 0 | 0 | 0 | 0 | 0 | 0 | 0 | 0 | 0 | 0.1 | 0 | 0.02 | 0 | 0 | 0 | 0 | 0 | 0 | 0 | 0 | 0 | 0 | 13.569 | 0.240904148 | 1.442569 | 0.043549036 | 1.58921 | 0.066111529 | 3.249 | 0.528372594 | 942.486 | 0.105042204 | 2624.394 | 0.183977973 | 2.81427 | 0.397806512 | 605.377031 | 0.115771508 | 887.515 | 0.124606404 | 1.2539 | 0.03984998 | 28.223467 | 0.263751804 | 10.34394 | 0.126087711 | 10.8365 | 0.354570184 | 273.754 | 0.20000485 | 305.51 | 0.20005853 | 1.45783 | 0.063456926 | 227.735 | 0.16334213 | 1779.0996 | 0.064176737 | 9028.036 | 10.4605017 | 10.3419 | 0.125325476 | 0.303071 | 1.698622202 | 274.19338 | 0.202938044 | 39.7379 | 0.502687173 | 2.28086 | 0.035537433 | 74.276 | 0.181106057 | 23.0955 | 0.105621929 | 4.709359104 | 2483.160024 | -1.437524 | 3.08760412 | 1.778180143 | 0.436036846 | 0.233851886 | 0.02932664 | 0.001206166 | 0.003086735 | 0.145092826 | 0.005616147 | 0.023101674 | 0.094757627 | 0.004945192 | 0.006411751 | 0.001357609 | 0.034664077 | 0.012492652 | 0.118754986 | 0.028347843 | 0.027259945 | 0.002442351 | 0.011443649 | 0.003407256 | 108.4372963 | 0.01230716 | 2.632284803 | 0.028661506 | 0.1 | 0.001009263 | 0.01565961 | 0.007087692 | Im | crystal | IM |  |  | Computational Materials Science, 2021, 188: 110244.
428 | Al84.8Mg10Zn2Cu2Si1.2 | 0.848 | 0 | 0 | 0 | 0 | 0.02 | 0 | 0 | 0 | 0 | 0.012 | 0 | 0 | 0 | 0 | 0 | 0 | 0 | 0 | 0 | 0.1 | 0 | 0.02 | 0 | 0 | 0 | 0 | 0 | 0 | 0 | 0 | 0 | 0 | 13.572 | 0.24084613 | 1.441732 | 0.044935985 | 1.59008 | 0.066930928 | 3.252 | 0.528019224 | 944.748 | 0.113305567 | 2626.632 | 0.184770785 | 2.81316 | 0.398068743 | 606.003968 | 0.116773139 | 886.96 | 0.125151638 | 1.2536 | 0.040163673 | 28.226776 | 0.263709992 | 10.35012 | 0.126324708 | 10.955 | 0.402033181 | 273.952 | 0.20054748 | 305.9 | 0.201574824 | 1.45864 | 0.064296648 | 227.48 | 0.164579792 | 1778.3808 | 0.064491742 | 12027.958 | 9.052424339 | 10.3482 | 0.125579868 | 0.302888 | 1.699767576 | 274.46584 | 0.203883672 | 40.0112 | 0.515463682 | 2.28068 | 0.03559936 | 74.348 | 0.181913422 | 23.034 | 0.116549181 | 4.819021459 | 2386.548822 | -1.666496 | 2.731936282 | 2.014673197 | 0.449739469 | 0.248619258 | 0.029302973 | 0.00122036 | 0.003102603 | 0.144725971 | 0.007407165 | 0.023144232 | 0.09486679 | 0.004914431 | 0.006405605 | 0.001363842 | 0.034649778 | 0.01243559 | 0.15400157 | 0.02838384 | 0.027323603 | 0.002457017 | 0.0115033 | 0.003395099 | 80.96302944 | 0.012249526 | 2.635743962 | 0.028710914 | 0.1 | 0.001011009 | 0.01559507 | 0.009443855 | Im | crystal | IM |  |  | Computational Materials Science, 2021, 188: 110244.
429 | CoCrFeNiW0.5 | 0 | 0.222222222 | 0.222222222 | 0.222222222 | 0.222222222 | 0 | 0 | 0 | 0 | 0 | 0 | 0 | 0 | 0 | 0 | 0 | 0 | 0 | 0 | 0.111111111 | 0 | 0 | 0 | 0 | 0 | 0 | 0 | 0 | 0 | 0 | 0 | 0 | 0 | 31.55555552 | 0.477602913 | 1.26011111 | 0.030122277 | 1.879999998 | 0.102469385 | 7.999999992 | 0.19543399 | 2074.333331 | 0.288138366 | 3417.33333 | 0.250996781 | 9.449999991 | 0.379371598 | 731.6106659 | 0.058985423 | 406.444444 | 0.240238167 | 1.253333332 | 0.079875837 | 70.53044437 | 0.569227906 | 7.181111104 | 0.118176518 | 18.93333331 | 0.323052587 | 408.6666663 | 0.340827114 | 466.444444 | 0.299468567 | 1.633333332 | 0.064986463 | 99.77777768 | 0.259109174 | 1645.222221 | 0.043501775 | 84.87777769 | 0.334848404 | 7.196666659 | 0.119843963 | 12.55555554 | 1.112652183 | 411.7333329 | 0.355369376 | 65.55555549 | 0.49469957 | 2.429999998 | 0.012421653 | 187.7777776 | 0.23385885 | 10.07777777 | 0.37685765 | 13.14521343 | 14487.45312 | -3.259259253 | 8.366181472 | 1.631883129 | 0.269646005 | 0.151006522 | 0.201023827 | 0.000799475 | 0.007243096 | 0.013888889 | 0.067824687 | 0.055291342 | 0.123427676 | 0.002574166 | 0.050659861 | 0.004303732 | 0.286772381 | 0.011288172 | 0.080011958 | 0.101885585 | 0.079098771 | 0.002267574 | 0.055035001 | 0.000953667 | 0.062803008 | 0.011680146 | 0.856157536 | 0.11139915 | 0.128527364 | 6.77e-05 | 0.047072737 | 0.058660363 | Im | crystal | IM |  |  | Computational Materials Science, 2021, 188: 110244.
430 | AlCoCrCuMnTi | 0.166666667 | 0.166666667 | 0.166666667 | 0 | 0 | 0.166666667 | 0.166666667 | 0 | 0.166666667 | 0 | 0 | 0 | 0 | 0 | 0 | 0 | 0 | 0 | 0 | 0 | 0 | 0 | 0 | 0 | 0 | 0 | 0 | 0 | 0 | 0 | 0 | 0 | 0 | 23.33333338 | 0.219461307 | 1.337000003 | 0.063641129 | 1.690000003 | 0.086964133 | 6.66666668 | 0.412310562 | 1616.500003 | 0.25119413 | 2943.833339 | 0.128045004 | 6.60666668 | 0.345258241 | 685.3965014 | 0.091600989 | 525.8333344 | 0.326347893 | 1.285000003 | 0.074879559 | 50.71033343 | 0.230956792 | 8.166666683 | 0.189560969 | 15.40000003 | 0.221414924 | 325.333334 | 0.199871255 | 373.1666674 | 0.172586313 | 1.56666667 | 0.091291225 | 143.116667 | 0.9534111 | 1638.66667 | 0.127270888 | 372.1666674 | 1.51618072 | 7.176666681 | 0.416809411 | 10.61700002 | 1.182336141 | 326.9166673 | 0.191957018 | 49.41666677 | 0.801934322 | 2.398333338 | 0.030203355 | 131.0000003 | 0.259055074 | 14.63333336 | 0.448909005 | 14.89668824 | 3678.019082 | -12.88888894 | 1.868314383 | 8.238847087 | 0.538275644 | 0.384357906 | 0.032687075 | 0.00145682 | 0.002573439 | 0.070416666 | 0.029797126 | 0.007301611 | 0.058276931 | 0.004127297 | 0.083040595 | 0.00383806 | 0.03649138 | 0.015287075 | 0.018278799 | 0.017471222 | 0.011455571 | 0.004131583 | 0.536957829 | 0.006712854 | 1.814064154 | 0.108357789 | 1.044847952 | 0.015881826 | 0.324780694 | 0.00063754 | 0.02937863 | 0.073736991 | Im | crystal | IM |  |  | Computational Materials Science, 2021, 188: 110244.
431 | Al58.5Mg31.5Zn4.5Cu4.5Si1 | 0.585 | 0 | 0 | 0 | 0 | 0.045 | 0 | 0 | 0 | 0 | 0.01 | 0 | 0 | 0 | 0 | 0 | 0 | 0 | 0 | 0 | 0.315 | 0 | 0.045 | 0 | 0 | 0 | 0 | 0 | 0 | 0 | 0 | 0 | 0 | 14.18 | 0.341558862 | 1.47385 | 0.064910841 | 1.53325 | 0.107479942 | 3.46 | 0.744655857 | 945.715 | 0.134896828 | 2278.63 | 0.311024477 | 2.8745 | 0.592483315 | 652.451525 | 0.145775007 | 888.895 | 0.190694067 | 1.2867 | 0.060565914 | 29.523065 | 0.374620683 | 11.11275 | 0.185552106 | 10.42225 | 0.401949712 | 234.17 | 0.344901804 | 262.365 | 0.341828534 | 1.41825 | 0.103019653 | 212.775 | 0.264629405 | 1701.615 | 0.103029432 | 10032.4585 | 9.917357949 | 11.10505 | 0.18443366 | 0.377325 | 2.034093125 | 234.3142 | 0.349358822 | 31.5265 | 0.936693778 | 2.34345 | 0.050920559 | 69.085 | 0.305896505 | 23.453 | 0.129447546 | 8.336252355 | 1978.501493 | -2.7018 | 2.917950587 | 2.01724358 | 0.648405828 | 0.248650585 | 0.056010959 | 0.002344427 | 0.006678325 | 0.274142303 | 0.008552381 | 0.050863116 | 0.20036465 | 0.007712022 | 0.014460779 | 0.002442394 | 0.066379803 | 0.021263573 | 0.145665752 | 0.064751775 | 0.061964579 | 0.005549769 | 0.034841672 | 0.006849221 | 97.37044774 | 0.020965422 | 3.659504562 | 0.065581919 | 0.341692647 | 0.001591067 | 0.047415595 | 0.007905699 | Im | crystal | IM |  |  | Computational Materials Science, 2021, 188: 110244.
432 | Al63Mg27Zn4.5Cu4.5Si1 | 0.63 | 0 | 0 | 0 | 0 | 0.045 | 0 | 0 | 0 | 0 | 0.01 | 0 | 0 | 0 | 0 | 0 | 0 | 0 | 0 | 0 | 0.27 | 0 | 0.045 | 0 | 0 | 0 | 0 | 0 | 0 | 0 | 0 | 0 | 0 | 14.225 | 0.339364535 | 1.466245 | 0.062678502 | 1.54675 | 0.102217035 | 3.505 | 0.730183137 | 946.165 | 0.134765773 | 2342.935 | 0.293314512 | 2.9177 | 0.577803192 | 645.24203 | 0.146366623 | 883.225 | 0.189097231 | 1.2795 | 0.058181267 | 29.64353 | 0.371647874 | 10.93275 | 0.180635639 | 10.51225 | 0.39693733 | 241.595 | 0.323714507 | 270.465 | 0.321274226 | 1.42905 | 0.098357765 | 216.15 | 0.255750378 | 1718.085 | 0.097789296 | 10031.653 | 9.918162339 | 10.9264 | 0.179544845 | 0.38493 | 1.987882895 | 241.7842 | 0.327963994 | 33.439 | 0.861090937 | 2.33175 | 0.049361001 | 70.48 | 0.291018203 | 23.3765 | 0.129292917 | 8.062521361 | 2052.266056 | -2.5191 | 3.028254346 | 1.986658926 | 0.627139762 | 0.246699727 | 0.055340961 | 0.002280554 | 0.006325626 | 0.264340213 | 0.008525606 | 0.047232162 | 0.191714965 | 0.007371917 | 0.014319269 | 0.002394734 | 0.065399733 | 0.02125217 | 0.142535025 | 0.059690651 | 0.057178941 | 0.005238335 | 0.03255587 | 0.00653956 | 97.38624373 | 0.020950034 | 3.500632016 | 0.060428249 | 0.290499361 | 0.001577825 | 0.043782469 | 0.007899249 | Im | crystal | IM |  |  | Computational Materials Science, 2021, 188: 110244.
433 | Al66.7Mg23.3Zn4.5Cu4.5Si1 | 0.667 | 0 | 0 | 0 | 0 | 0.045 | 0 | 0 | 0 | 0 | 0.01 | 0 | 0 | 0 | 0 | 0 | 0 | 0 | 0 | 0 | 0.233 | 0 | 0.045 | 0 | 0 | 0 | 0 | 0 | 0 | 0 | 0 | 0 | 0 | 14.262 | 0.337545852 | 1.459992 | 0.060408012 | 1.55785 | 0.097240151 | 3.542 | 0.718365896 | 946.535 | 0.134656827 | 2395.808 | 0.27730998 | 2.95322 | 0.565726241 | 639.314223 | 0.146207328 | 878.563 | 0.187570471 | 1.27358 | 0.055671913 | 29.742579 | 0.369184079 | 10.78475 | 0.175004439 | 10.58625 | 0.392737402 | 247.7 | 0.304784681 | 277.125 | 0.302919787 | 1.43793 | 0.09401061 | 218.925 | 0.247871502 | 1731.627 | 0.092684428 | 10030.9907 | 9.918823823 | 10.77951 | 0.173950488 | 0.391183 | 1.951075225 | 247.9262 | 0.308887316 | 35.0115 | 0.801921496 | 2.32213 | 0.047617399 | 71.627 | 0.277996474 | 23.3136 | 0.129100604 | 7.770903611 | 2129.523458 | -2.344608 | 3.137169305 | 1.963053747 | 0.605092502 | 0.245181789 | 0.054796237 | 0.002173414 | 0.005897697 | 0.25659652 | 0.008503642 | 0.043300318 | 0.18493006 | 0.007854016 | 0.014202078 | 0.002295805 | 0.064605249 | 0.020709292 | 0.140025658 | 0.054411689 | 0.052164556 | 0.004872084 | 0.030784974 | 0.006132452 | 97.3992344 | 0.020411394 | 3.377137956 | 0.055064792 | 0.25527213 | 0.001525098 | 0.041004192 | 0.007893916 | Im | crystal | IM |  |  | Computational Materials Science, 2021, 188: 110244.
434 | CoCrHf0.1FeNi | 0 | 0.243902439 | 0.243902439 | 0.243902439 | 0.243902439 | 0 | 0 | 0 | 0 | 0 | 0 | 0 | 0 | 0 | 0 | 0 | 0 | 0 | 0.024390244 | 0 | 0 | 0 | 0 | 0 | 0 | 0 | 0 | 0 | 0 | 0 | 0 | 0 | 0 | 27.36585366 | 0.263353526 | 1.254829268 | 0.040828695 | 1.807317073 | 0.069010892 | 8.146341463 | 0.196558654 | 1887.219512 | 0.107701174 | 3158.853659 | 0.091569457 | 8.328780488 | 0.126466987 | 726.516561 | 0.062448486 | 433.5121951 | 0.108841658 | 1.232682927 | 0.066897036 | 59.3452683 | 0.320831306 | 7.054634147 | 0.148060409 | 17.13414634 | 0.15871535 | 366.3414634 | 0.122700191 | 422.2195122 | 0.080452912 | 1.651951219 | 0.058525951 | 89.34146341 | 0.144690145 | 1633.536585 | 0.047994783 | 94.39024392 | 0.446422346 | 7.068292684 | 0.15079523 | 14.08536586 | 1.440685218 | 365.4390244 | 0.097792186 | 62.36585365 | 0.561942708 | 2.425121951 | 0.01152431 | 170.9756098 | 0.073987461 | 10.65609756 | 0.326815069 | 12.19786503 | 7317.333159 | -6.115407505 | 3.764270635 | 4.544162257 | 0.362356707 | 0.264183785 | 0.064883252 | 0.001617748 | 0.001921792 | 0.016931232 | 0.005870236 | 0.007182124 | 0.008619413 | 0.002506351 | 0.010877954 | 0.002663046 | 0.09830248 | 0.019981989 | 0.009411994 | 0.012633616 | 0.005406137 | 0.001591279 | 0.013448694 | 0.001304452 | 0.115730909 | 0.020827662 | 0.993895316 | 0.008020605 | 0.154484003 | 4.56e-05 | 0.003102131 | 0.071166574 | Im | crystal | IM |  |  | Computational Materials Science, 2021, 188: 110244.
435 | CoCrHf0.2FeNi | 0 | 0.238095238 | 0.238095238 | 0.238095238 | 0.238095238 | 0 | 0 | 0 | 0 | 0 | 0 | 0 | 0 | 0 | 0 | 0 | 0 | 0 | 0.047619048 | 0 | 0 | 0 | 0 | 0 | 0 | 0 | 0 | 0 | 0 | 0 | 0 | 0 | 0 | 28.42857145 | 0.346454383 | 1.26252381 | 0.055950095 | 1.795238095 | 0.081043057 | 8.047619046 | 0.211698744 | 1901.952381 | 0.116656563 | 3199.666667 | 0.12103117 | 8.446666669 | 0.152205456 | 724.8975714 | 0.063470439 | 426.6190475 | 0.150482514 | 1.242380953 | 0.082456063 | 62.18195243 | 0.420533504 | 7.206666669 | 0.196858839 | 17.33333334 | 0.171590073 | 372.6190477 | 0.16075692 | 426.952381 | 0.105912386 | 1.641904762 | 0.070141259 | 87.76190474 | 0.185635219 | 1628.928571 | 0.050887082 | 99.28571437 | 0.524893981 | 7.223809526 | 0.200635526 | 16.22619051 | 1.496821096 | 370.4285715 | 0.128547712 | 60.88095236 | 0.589806573 | 2.427619048 | 0.013143873 | 169.5238095 | 0.091884423 | 10.54285714 | 0.333537074 | 12.56847688 | 4014.957864 | -8.253968288 | 2.896139614 | 6.002557375 | 0.497917256 | 0.302453624 | 0.11185985 | 0.002973273 | 0.003623804 | 0.015413959 | 0.0050885 | 0.013023753 | 0.01559206 | 0.002350753 | 0.020897921 | 0.004877592 | 0.166587212 | 0.035624809 | 0.010570759 | 0.022719743 | 0.009836452 | 0.002996942 | 0.025930319 | 0.001381307 | 0.19460937 | 0.037099726 | 1.393405315 | 0.01452318 | 0.167862367 | 8.47e-05 | 0.005870847 | 0.068207507 | Im | crystal | IM |  |  | Computational Materials Science, 2021, 188: 110244.
436 | CoCrHf0.3FeNi | 0 | 0.23255814 | 0.23255814 | 0.23255814 | 0.23255814 | 0 | 0 | 0 | 0 | 0 | 0 | 0 | 0 | 0 | 0 | 0 | 0 | 0 | 0.069767442 | 0 | 0 | 0 | 0 | 0 | 0 | 0 | 0 | 0 | 0 | 0 | 0 | 0 | 0 | 29.44186052 | 0.398819851 | 1.269860468 | 0.066515692 | 1.783720934 | 0.090825915 | 7.953488388 | 0.225165185 | 1916.000004 | 0.123918366 | 3238.581402 | 0.141528152 | 8.559069785 | 0.171116612 | 723.3538852 | 0.064365376 | 420.0465125 | 0.18193122 | 1.251627909 | 0.09399763 | 64.8866978 | 0.481261809 | 7.351627922 | 0.229573769 | 17.52325585 | 0.18185741 | 378.6046519 | 0.186942913 | 431.4651171 | 0.123786362 | 1.632325585 | 0.079425192 | 86.25581413 | 0.218287825 | 1624.534887 | 0.053387209 | 103.9534886 | 0.574598822 | 7.372093038 | 0.233976488 | 18.2674419 | 1.500351696 | 375.1860473 | 0.149955602 | 59.4651164 | 0.616412181 | 2.430000005 | 0.014447657 | 168.1395352 | 0.105969468 | 10.43488374 | 0.339730778 | 12.82528553 | 2898.803752 | -10.18929155 | 2.411673767 | 7.02304292 | 0.593354662 | 0.325953284 | 0.145776516 | 0.004108049 | 0.005130843 | 0.017238459 | 0.006615548 | 0.017769277 | 0.021225348 | 0.002208116 | 0.030131626 | 0.006717356 | 0.213841889 | 0.047850682 | 0.014456878 | 0.030760641 | 0.013462934 | 0.004238328 | 0.037521219 | 0.001454266 | 0.248137785 | 0.049791524 | 1.536699308 | 0.019788417 | 0.181510832 | 0.000118152 | 0.008341732 | 0.065429458 | Im | crystal | IM |  |  | Computational Materials Science, 2021, 188: 110244.
437 | CoCrHf0.4FeNi | 0 | 0.227272727 | 0.227272727 | 0.227272727 | 0.227272727 | 0 | 0 | 0 | 0 | 0 | 0 | 0 | 0 | 0 | 0 | 0 | 0 | 0 | 0.090909091 | 0 | 0 | 0 | 0 | 0 | 0 | 0 | 0 | 0 | 0 | 0 | 0 | 0 | 0 | 30.40909089 | 0.434987852 | 1.276863635 | 0.074632383 | 1.772727271 | 0.099075277 | 7.863636355 | 0.23727602 | 1929.409089 | 0.129906952 | 3275.72727 | 0.157044275 | 8.666363629 | 0.18574756 | 721.8803629 | 0.065149475 | 413.7727268 | 0.207895847 | 1.260454544 | 0.103067392 | 67.46849995 | 0.521846777 | 7.489999994 | 0.253567734 | 17.70454544 | 0.190185686 | 384.3181815 | 0.206516847 | 435.7727269 | 0.13741138 | 1.623181816 | 0.087173251 | 84.81818172 | 0.245991799 | 1620.340907 | 0.055569154 | 108.4090908 | 0.607715556 | 7.513636357 | 0.258386914 | 20.21590909 | 1.481796894 | 379.7272724 | 0.16614177 | 58.11363629 | 0.64191601 | 2.432272725 | 0.015529122 | 166.8181816 | 0.117672059 | 10.33181817 | 0.345448216 | 13.01060934 | 2335.839607 | -11.94214875 | 2.102032762 | 7.802974674 | 0.667144024 | 0.342380003 | 0.170058079 | 0.005056438 | 0.006464646 | 0.021945878 | 0.008118845 | 0.021614739 | 0.025764411 | 0.002077103 | 0.038643787 | 0.008242909 | 0.246143342 | 0.057369044 | 0.017624656 | 0.037151084 | 0.016424687 | 0.005334084 | 0.048290517 | 0.001523381 | 0.283939431 | 0.059651692 | 1.561506826 | 0.02404069 | 0.195410986 | 0.000146762 | 0.010546181 | 0.062818023 | Im | crystal | IM |  |  | Computational Materials Science, 2021, 188: 110244.
438 | CoCrHf0.5FeNi | 0 | 0.222222222 | 0.222222222 | 0.222222222 | 0.222222222 | 0 | 0 | 0 | 0 | 0 | 0 | 0 | 0 | 0 | 0 | 0 | 0 | 0 | 0.111111111 | 0 | 0 | 0 | 0 | 0 | 0 | 0 | 0 | 0 | 0 | 0 | 0 | 0 | 0 | 31.3333333 | 0.461020185 | 1.283555554 | 0.081151443 | 1.76222222 | 0.106189251 | 7.77777777 | 0.248259246 | 1942.22222 | 0.134902872 | 3311.222219 | 0.1692827 | 8.76888888 | 0.197398187 | 720.4723326 | 0.065836324 | 407.7777774 | 0.23026474 | 1.268888888 | 0.110423058 | 69.93555549 | 0.55006497 | 7.622222215 | 0.271929936 | 17.87777776 | 0.197017761 | 389.7777774 | 0.221752042 | 439.8888884 | 0.148226083 | 1.614444443 | 0.093806701 | 83.44444436 | 0.270289859 | 1616.333332 | 0.057487329 | 112.6666666 | 0.630212239 | 7.648888881 | 0.277037266 | 22.07777776 | 1.453620064 | 384.0666663 | 0.17888587 | 56.82222217 | 0.666444559 | 2.434444442 | 0.016443527 | 165.5555554 | 0.127693272 | 10.23333332 | 0.350734327 | 13.14521343 | 1996.067169 | -13.53086417 | 1.886865857 | 8.425258577 | 0.726734059 | 0.354595004 | 0.187163624 | 0.005847024 | 0.007644301 | 0.026213152 | 0.009362149 | 0.024718341 | 0.029405963 | 0.001956542 | 0.046492917 | 0.009504258 | 0.267685376 | 0.064730437 | 0.020197315 | 0.04220362 | 0.01883483 | 0.00630055 | 0.058300921 | 0.001588733 | 0.307182678 | 0.067260007 | 1.52985484 | 0.027460458 | 0.209546046 | 0.000171187 | 0.012511949 | 0.060360204 | Im | crystal | IM |  |  | Computational Materials Science, 2021, 188: 110244.
439 | CoCrHf0.6FeNi | 0 | 0.217391304 | 0.217391304 | 0.217391304 | 0.217391304 | 0 | 0 | 0 | 0 | 0 | 0 | 0 | 0 | 0 | 0 | 0 | 0 | 0 | 0.130434783 | 0 | 0 | 0 | 0 | 0 | 0 | 0 | 0 | 0 | 0 | 0 | 0 | 0 | 0 | 32.2173913 | 0.480155041 | 1.289956521 | 0.086525427 | 1.752173911 | 0.112418177 | 7.695652164 | 0.258285412 | 1954.478259 | 0.139104576 | 3345.173911 | 0.179173134 | 8.866956516 | 0.206845101 | 719.125521 | 0.066437431 | 402.0434777 | 0.250027411 | 1.276956521 | 0.116508056 | 72.29534782 | 0.570026919 | 7.748695648 | 0.286329252 | 18.04347825 | 0.202664785 | 394.9999997 | 0.233895173 | 443.8260866 | 0.157019062 | 1.606086955 | 0.099582747 | 82.13043467 | 0.292048309 | 1612.499998 | 0.059183196 | 116.7391304 | 0.645493599 | 7.778260865 | 0.29163879 | 23.85869568 | 1.421524746 | 388.217391 | 0.189163393 | 55.58695643 | 0.69010183 | 2.436521737 | 0.017227007 | 164.3478259 | 0.136442296 | 10.13913042 | 0.355628228 | 13.24158918 | 1768.693592 | -14.97164462 | 1.728627604 | 8.93410208 | 0.776084909 | 0.363999247 | 0.198883701 | 0.006503683 | 0.008686604 | 0.030080478 | 0.010386208 | 0.027208454 | 0.032308789 | 0.001845398 | 0.053732018 | 0.010542861 | 0.281413737 | 0.070365509 | 0.022275398 | 0.046167351 | 0.020785828 | 0.007152072 | 0.067609437 | 0.001650423 | 0.321440058 | 0.073069123 | 1.471678135 | 0.030193699 | 0.223900693 | 0.000191988 | 0.014263623 | 0.058044245 | Im | crystal | IM |  |  | Computational Materials Science, 2021, 188: 110244.
440 | CoCrFeNiNb0.1 | 0 | 0.243902439 | 0.243902439 | 0.243902439 | 0.243902439 | 0 | 0 | 0 | 0 | 0 | 0 | 0 | 0.024390244 | 0 | 0 | 0 | 0 | 0 | 0 | 0 | 0 | 0 | 0 | 0 | 0 | 0 | 0 | 0 | 0 | 0 | 0 | 0 | 0 | 26.6097561 | 0.101613449 | 1.251195122 | 0.022665148 | 1.814634146 | 0.055856438 | 8.170731707 | 0.18902854 | 1893.170732 | 0.118223984 | 3162.292683 | 0.097944025 | 8.214146342 | 0.086080236 | 726.3607317 | 0.062797251 | 436.4634146 | 0.067419857 | 1.230731707 | 0.059502556 | 57.25795122 | 0.109655555 | 6.99097561 | 0.094897655 | 17.16585366 | 0.164421598 | 367.8048781 | 0.145853776 | 424.9512195 | 0.11856047 | 1.651951219 | 0.058525951 | 90.09756097 | 0.105089599 | 1632.073171 | 0.050521774 | 90.73170732 | 0.31300644 | 7.001707317 | 0.095122232 | 11.57682927 | 1.258861899 | 368.0487805 | 0.139692877 | 64.46585366 | 0.524365506 | 2.425853659 | 0.012745576 | 172.4390244 | 0.047546637 | 10.6902439 | 0.322013654 | 12.19786503 | 23744.70016 | -5.806067825 | 3.97732885 | 4.167882366 | 0.200743321 | 0.252611599 | 0.007132974 | 0.000492553 | 0.001771123 | 0.017214981 | 0.005598652 | 0.008362896 | 0.003791537 | 0.002496827 | 0.003764119 | 0.001745779 | 0.00945401 | 0.007354994 | 0.009377256 | 0.018716261 | 0.012816722 | 0.001591279 | 0.003915126 | 0.001339005 | 0.045685882 | 0.007444695 | 1.194820395 | 0.017747195 | 0.139568795 | 7.46e-05 | 0.001269164 | 0.071554118 | Im | crystal | IM |  |  | Computational Materials Science, 2021, 188: 110244.
441 | CoCrFeNiNb0.5 | 0 | 0.222222222 | 0.222222222 | 0.222222222 | 0.222222222 | 0 | 0 | 0 | 0 | 0 | 0 | 0 | 0.111111111 | 0 | 0 | 0 | 0 | 0 | 0 | 0 | 0 | 0 | 0 | 0 | 0 | 0 | 0 | 0 | 0 | 0 | 0 | 0 | 0 | 27.88888886 | 0.173569888 | 1.266999999 | 0.04529253 | 1.795555554 | 0.063722602 | 7.888888881 | 0.21910351 | 1969.333331 | 0.164619299 | 3326.888886 | 0.181620681 | 8.246666658 | 0.082809495 | 719.7624437 | 0.067235002 | 421.2222218 | 0.13366416 | 1.259999999 | 0.092781365 | 60.42666661 | 0.194993896 | 7.332222215 | 0.172223581 | 18.0222222 | 0.213283035 | 396.444444 | 0.264906602 | 452.3333329 | 0.221053794 | 1.614444443 | 0.093806701 | 86.8888888 | 0.157470837 | 1609.666665 | 0.066157805 | 95.9999999 | 0.332572918 | 7.345555548 | 0.173061056 | 10.64999999 | 1.335567717 | 395.9555552 | 0.257443544 | 66.38888882 | 0.494788442 | 2.437777775 | 0.01979403 | 172.2222221 | 0.045619792 | 10.38888888 | 0.329637398 | 13.14521343 | 6407.881725 | -12.24691356 | 2.113782125 | 7.682842355 | 0.402607214 | 0.336272845 | 0.02455693 | 0.001816495 | 0.001317954 | 0.01591395 | 0.017460244 | 0.028573818 | 0.003648435 | 0.001919447 | 0.01528342 | 0.006298816 | 0.032100695 | 0.02528545 | 0.02635785 | 0.060921898 | 0.042778148 | 0.00630055 | 0.015919426 | 0.002261942 | 0.03515625 | 0.025579352 | 1.381075186 | 0.057987134 | 0.129545469 | 0.000279299 | 0.001119205 | 0.06203234 | Im | crystal | IM |  |  | Computational Materials Science, 2021, 188: 110244.
442 | CoCrFeNiNb0.8 | 0 | 0.208333333 | 0.208333333 | 0.208333333 | 0.208333333 | 0 | 0 | 0 | 0 | 0 | 0 | 0 | 0.166666667 | 0 | 0 | 0 | 0 | 0 | 0 | 0 | 0 | 0 | 0 | 0 | 0 | 0 | 0 | 0 | 0 | 0 | 0 | 0 | 0 | 28.70833331 | 0.197168623 | 1.277124999 | 0.053250499 | 1.783333331 | 0.067555291 | 7.708333324 | 0.235305934 | 2018.124998 | 0.18154862 | 3432.333331 | 0.20787063 | 8.267499992 | 0.080571173 | 715.5354159 | 0.069366493 | 411.4583328 | 0.161246705 | 1.278749999 | 0.105168303 | 62.45662496 | 0.221838491 | 7.550833328 | 0.196960715 | 18.57083332 | 0.230769627 | 414.7916664 | 0.299074825 | 469.8749997 | 0.251714087 | 1.590416665 | 0.109199714 | 84.83333323 | 0.182192898 | 1595.312498 | 0.07342927 | 99.37499993 | 0.337742291 | 7.565833328 | 0.197944794 | 10.05624998 | 1.388469524 | 413.8333331 | 0.291335661 | 67.62083328 | 0.4756119 | 2.445416664 | 0.022613991 | 172.0833332 | 0.044317204 | 10.19583332 | 0.333379146 | 13.35067532 | 4708.210409 | -15.65972222 | 1.720549779 | 8.865491748 | 0.474356785 | 0.356835321 | 0.030553034 | 0.002356973 | 0.001761435 | 0.020574629 | 0.021919289 | 0.035391564 | 0.003538709 | 0.001597961 | 0.021116659 | 0.008062366 | 0.039613981 | 0.03143301 | 0.032726359 | 0.073368876 | 0.052264681 | 0.008559268 | 0.022016924 | 0.003035958 | 0.043253827 | 0.0317877 | 1.51784119 | 0.069985392 | 0.122823377 | 0.00036592 | 0.001027199 | 0.056205902 | Im | crystal | IM |  |  | Computational Materials Science, 2021, 188: 110244.
443 | CuHfNiTiZr | 0 | 0 | 0 | 0 | 0.2 | 0.2 | 0 | 0 | 0.2 | 0 | 0 | 0 | 0 | 0 | 0.2 | 0 | 0 | 0 | 0.2 | 0 | 0 | 0 | 0 | 0 | 0 | 0 | 0 | 0 | 0 | 0 | 0 | 0 | 0 | 38.2 | 0.467817967 | 1.4334 | 0.103363704 | 1.596 | 0.166369607 | 6.6 | 0.484848485 | 1932.2 | 0.198977596 | 3826.2 | 0.212011776 | 8.428 | 0.348539564 | 688.0034 | 0.064137073 | 355 | 0.373347314 | 1.43 | 0.140696798 | 87.9632 | 0.539625285 | 10.36 | 0.298247866 | 19.1 | 0.21502969 | 462.6 | 0.267937162 | 493.2 | 0.217018355 | 1.454 | 0.167936906 | 111.8 | 1.310470608 | 1546.14 | 0.172510694 | 241.4 | 0.693715622 | 10.406 | 0.302041185 | 23.7088 | 1.695240787 | 344.98 | 0.491199828 | 55.82 | 0.903945471 | 2.458 | 0.024733416 | 126.22 | 0.246540805 | 10.02 | 0.425922101 | 13.3808668 | 1252.414593 | -27.36 | 0.9449748114 | 13.31702069 | 0.94516079 | 0.446959272 | 0.156580138 | 0.00341849 | 0.007741471 | 0.088888889 | 0.017662502 | 0.01497001 | 0.066286109 | 0.001395922 | 0.070654235 | 0.00661157 | 0.211808758 | 0.026484586 | 0.022455525 | 0.026189647 | 0.019804656 | 0.008288665 | 1.329028645 | 0.014184717 | 0.172822853 | 0.026895467 | 2.293753514 | 0.138210132 | 0.251374633 | 0.000201398 | 0.03630908 | 0.083645882 | AM | AM |  |  |  | Acta Materialia, 2017, 122: 448-511.
444 | AlCoCrFeNiTiVZr | 0.125 | 0.125 | 0.125 | 0.125 | 0.125 | 0 | 0 | 0.125 | 0.125 | 0 | 0 | 0 | 0 | 0 | 0.125 | 0 | 0 | 0 | 0 | 0 | 0 | 0 | 0 | 0 | 0 | 0 | 0 | 0 | 0 | 0 | 0 | 0 | 0 | 25.375 | 0.277222192 | 1.35 | 0.093378884 | 1.67375 | 0.108736941 | 6.125 | 0.395202382 | 1834 | 0.208281829 | 3396.875 | 0.163707214 | 6.58125 | 0.304822358 | 680.025 | 0.091025511 | 493.875 | 0.337198904 | 1.33625 | 0.117014003 | 55.31025 | 0.299997765 | 8.82 | 0.275136688 | 17.6125 | 0.212811661 | 398.75 | 0.207767711 | 448.25 | 0.17461943 | 1.51375 | 0.114036161 | 84.375 | 0.768132076 | 1545.5 | 0.120652082 | 175.375 | 0.820963685 | 8.8925 | 0.27400732 | 7.367 | 1.55433528 | 276.7315 | 0.532594779 | 49.6875 | 0.609842403 | 2.4175 | 0.030167429 | 140.8875 | 0.278097955 | 11.1125 | 0.48723814 | 17.28847698 | 1982.710839 | -26.75 | 1.185310908 | 11.96201671 | 0.855962726 | 0.434803458 | 0.04152309 | 0.004390192 | 0.005272472 | 0.050031237 | 0.030169001 | 0.017807855 | 0.043474688 | 0.002839157 | 0.083282814 | 0.006459028 | 0.052701173 | 0.043448974 | 0.019254768 | 0.025826446 | 0.015285671 | 0.004707144 | 0.398360768 | 0.003972055 | 0.243207141 | 0.042866776 | 2.049852111 | 0.124591995 | 0.196592105 | 0.000600077 | 0.026514728 | 0.145460041 | AM | AM |  |  |  | Intermetallics, 2016, 71: 76-87.
445 | AlCoFeNiTiVZr | 0.142857143 | 0.142857143 | 0 | 0.142857143 | 0.142857143 | 0 | 0 | 0.142857143 | 0.142857143 | 0 | 0 | 0 | 0 | 0 | 0.142857143 | 0 | 0 | 0 | 0 | 0 | 0 | 0 | 0 | 0 | 0 | 0 | 0 | 0 | 0 | 0 | 0 | 0 | 0 | 25.5714286 | 0.293282788 | 1.364428573 | 0.094132966 | 1.675714287 | 0.116061069 | 6.142857149 | 0.421180704 | 1784.57143 | 0.215001875 | 3461.571432 | 0.163401157 | 6.494285721 | 0.328053295 | 683.9044293 | 0.095418906 | 500.2857148 | 0.354011064 | 1.341428573 | 0.124130988 | 55.78371434 | 0.317081606 | 9.047142866 | 0.277816759 | 17.20000002 | 0.222867013 | 407.2857147 | 0.209222996 | 455.571429 | 0.177962586 | 1.507142859 | 0.121814778 | 83.00000008 | 0.833455327 | 1539.057144 | 0.128980111 | 181.857143 | 0.840338129 | 9.130000009 | 0.275655887 | 7.976571437 | 1.519372412 | 267.0788574 | 0.581021617 | 47.60000005 | 0.669140379 | 2.412857145 | 0.031850746 | 138.157143 | 0.29797711 | 12.00000001 | 0.434636319 | 16.17829699 | 1825.783671 | -31.42857149 | 0.9186331171 | 12.93615184 | 0.877716996 | 0.458380397 | 0.045481905 | 0.004367543 | 0.006080463 | 0.056323881 | 0.032529415 | 0.017670236 | 0.048763991 | 0.00345551 | 0.089830007 | 0.007077231 | 0.057660915 | 0.043160953 | 0.020401955 | 0.025689765 | 0.015369378 | 0.005185482 | 0.479107479 | 0.004649063 | 0.244971945 | 0.042332428 | 1.917484123 | 0.142374014 | 0.261492832 | 0.000650807 | 0.028915943 | 0.122232142 | AM | AM |  |  |  | Intermetallics, 2016, 71: 76-87.
446 | AlCrTaTiZr | 0.2 | 0 | 0.2 | 0 | 0 | 0 | 0 | 0 | 0.2 | 0 | 0 | 0 | 0 | 0 | 0.2 | 0 | 0 | 0.2 | 0 | 0 | 0 | 0 | 0 | 0 | 0 | 0 | 0 | 0 | 0 | 0 | 0 | 0 | 0 | 34.4 | 0.615455791 | 1.4352 | 0.07857283 | 1.528 | 0.074204386 | 4.4 | 0.231773614 | 2094.4 | 0.357957523 | 3940.6 | 0.282524959 | 7.516 | 0.644672018 | 651.5436 | 0.073841356 | 457.6 | 0.56199666 | 1.448 | 0.107202254 | 79.8034 | 0.685056266 | 10.548 | 0.205373683 | 21.38 | 0.383369422 | 474.4 | 0.343460232 | 516.2 | 0.313524132 | 1.38 | 0.087077211 | 86.2 | 0.915970963 | 1497.42 | 0.13274247 | 221.2 | 0.718305351 | 10.574 | 0.207433768 | 6.0412 | 1.257734776 | 371.98 | 0.595639825 | 37.3 | 0.4932189 | 2.45 | 0.044487924 | 127.42 | 0.361282476 | 9.72 | 0.699842607 | 13.3808668 | 2167.401923 | -20 | 1.401244372 | 10.09752445 | 0.698938089 | 0.373824787 | 0.251818551 | 0.003366391 | 0.003358255 | 0.026446281 | 0.065175227 | 0.041148006 | 0.297321704 | 0.002784601 | 0.184407283 | 0.004126858 | 0.321271802 | 0.021669515 | 0.093521042 | 0.060351693 | 0.053027841 | 0.003402647 | 0.595965784 | 0.00909256 | 0.161544624 | 0.022239038 | 1.161541492 | 0.198969019 | 0.126801745 | 0.001332778 | 0.064891636 | 0.378974242 | AM | AM |  |  |  | npj Computational Materials, 2019, 5(1): 1-9.
447 | AlFeNiTiVZr | 0.166666667 | 0 | 0 | 0.166666667 | 0.166666667 | 0 | 0 | 0.166666667 | 0.166666667 | 0 | 0 | 0 | 0 | 0 | 0.166666667 | 0 | 0 | 0 | 0 | 0 | 0 | 0 | 0 | 0 | 0 | 0 | 0 | 0 | 0 | 0 | 0 | 0 | 0 | 25.33333338 | 0.318790564 | 1.383333336 | 0.093540853 | 1.64166667 | 0.115597923 | 5.666666678 | 0.440194986 | 1787.333337 | 0.231833665 | 3505.166674 | 0.17116387 | 6.103333346 | 0.336799464 | 671.1548347 | 0.092214762 | 513.500001 | 0.366261184 | 1.368333336 | 0.120707623 | 55.25883344 | 0.344825866 | 9.443333352 | 0.265193159 | 17.3666667 | 0.237057744 | 412.6666675 | 0.220355649 | 460.5000009 | 0.188044214 | 1.475000003 | 0.121451845 | 80.16666683 | 0.927349125 | 1520.900003 | 0.137393642 | 202.1666671 | 0.772012596 | 9.535000019 | 0.262012698 | 3.106000006 | 0.741347073 | 248.8420005 | 0.645055971 | 44.91666676 | 0.749445887 | 2.415000005 | 0.034291948 | 131.1833336 | 0.308403523 | 11.83333336 | 0.474612361 | 14.89668824 | 1702.499842 | -31.33333346 | 0.8497451296 | 12.57054177 | 0.867872445 | 0.451507192 | 0.055863342 | 0.004202651 | 0.006007026 | 0.097462514 | 0.038079597 | 0.018691505 | 0.051823119 | 0.003242664 | 0.092960529 | 0.00656958 | 0.070600776 | 0.039146836 | 0.024560279 | 0.027404059 | 0.016410627 | 0.005793354 | 0.621713107 | 0.0063044 | 0.19349882 | 0.038202248 | 0.153830865 | 0.166061746 | 0.371760273 | 0.000778005 | 0.029492208 | 0.151086424 | AM | AM |  |  |  | Intermetallics, 2016, 71: 76-87.
448 | CoCrCuFeNiTiVZr | 0 | 0.125 | 0.125 | 0.125 | 0.125 | 0.125 | 0 | 0.125 | 0.125 | 0 | 0 | 0 | 0 | 0 | 0.125 | 0 | 0 | 0 | 0 | 0 | 0 | 0 | 0 | 0 | 0 | 0 | 0 | 0 | 0 | 0 | 0 | 0 | 0 | 27.375 | 0.193242959 | 1.33075 | 0.093036308 | 1.71 | 0.113546713 | 7.125 | 0.360823926 | 1887.125 | 0.14014012 | 3402 | 0.161862759 | 7.36125 | 0.202795472 | 701.017875 | 0.072926204 | 429.875 | 0.161262001 | 1.33375 | 0.11848537 | 59.88075 | 0.212950227 | 8.45875 | 0.288368101 | 17.9125 | 0.181167602 | 399.625 | 0.20458089 | 449.75 | 0.168978197 | 1.54875 | 0.121331427 | 105 | 1.102110941 | 1563.15 | 0.137987282 | 174.25 | 0.833110548 | 8.53 | 0.28845049 | 7.8105 | 1.438125827 | 277.594 | 0.531354845 | 59.175 | 0.634982956 | 2.43375 | 0.017057752 | 148.8875 | 0.206460897 | 10.2875 | 0.367599387 | 17.28847698 | 1997.339074 | -16.75 | 1.947792067 | 10.99698112 | 0.846473647 | 0.410985839 | 0.026586706 | 0.005231821 | 0.00617284 | 0.036972915 | 0.009827097 | 0.017612589 | 0.018885065 | 0.000960437 | 0.015602645 | 0.006590424 | 0.034247084 | 0.054030934 | 0.009306174 | 0.025465805 | 0.01489467 | 0.005632211 | 0.986678005 | 0.007971737 | 0.248628834 | 0.053299403 | 1.769851118 | 0.124593262 | 0.125211327 | 0.000156992 | 0.018830478 | 0.045585122 | AM | AM |  |  |  | Intermetallics, 2016, 71: 76-87.
449 | CoCrFeMoNiTiVZr | 0 | 0.125 | 0.125 | 0.125 | 0.125 | 0 | 0 | 0.125 | 0.125 | 0.125 | 0 | 0 | 0 | 0 | 0.125 | 0 | 0 | 0 | 0 | 0 | 0 | 0 | 0 | 0 | 0 | 0 | 0 | 0 | 0 | 0 | 0 | 0 | 0 | 29 | 0.248060251 | 1.341375 | 0.091298285 | 1.7425 | 0.137546203 | 6.5 | 0.326356976 | 2079.375 | 0.170172795 | 3661.875 | 0.189243688 | 7.5225 | 0.227146711 | 693.372125 | 0.069807313 | 413.125 | 0.220164019 | 1.36375 | 0.114654417 | 63.93125 | 0.274129827 | 8.7425 | 0.274235953 | 20.775 | 0.305710315 | 437.125 | 0.217700381 | 489.875 | 0.183469073 | 1.4925 | 0.125023671 | 72.375 | 0.551550558 | 1513.4125 | 0.103579501 | 178.3625 | 0.790886571 | 8.8175 | 0.273372303 | 7.663 | 1.473578213 | 314.8065 | 0.578270832 | 53.3625 | 0.580598169 | 2.4425 | 0.014867798 | 160.1375 | 0.252184431 | 8.825 | 0.377557805 | 17.28847698 | 2074.108609 | -18.75 | 1.917292097 | 10.14407925 | 0.834397782 | 0.37603681 | 0.025118906 | 0.004755192 | 0.007175917 | 0.036242604 | 0.019279232 | 0.014568333 | 0.020179864 | 0.001241242 | 0.019250723 | 0.005129146 | 0.031353958 | 0.045550717 | 0.067134004 | 0.017354319 | 0.01489893 | 0.004166912 | 0.105927154 | 0.003233562 | 0.22942016 | 0.04486401 | 1.857142069 | 0.124641307 | 0.150934517 | 0.000125847 | 0.023790971 | 0.033594082 | AM | AM |  |  |  | Intermetallics, 2016, 71: 76-87.
450 | CoCuFeNiTiVZr | 0 | 0.142857143 | 0 | 0.142857143 | 0.142857143 | 0.142857143 | 0 | 0.142857143 | 0.142857143 | 0 | 0 | 0 | 0 | 0 | 0.142857143 | 0 | 0 | 0 | 0 | 0 | 0 | 0 | 0 | 0 | 0 | 0 | 0 | 0 | 0 | 0 | 0 | 0 | 0 | 27.85714289 | 0.197019207 | 1.342428573 | 0.095474917 | 1.717142859 | 0.12030767 | 7.285714293 | 0.372032666 | 1845.285716 | 0.139145505 | 3467.428575 | 0.161166238 | 7.385714293 | 0.21587616 | 707.8962864 | 0.072146543 | 427.1428576 | 0.172553212 | 1.33857143 | 0.125798093 | 61.00714292 | 0.217262095 | 8.634285723 | 0.29648648 | 17.54285716 | 0.188563199 | 408.2857147 | 0.20548701 | 457.2857147 | 0.171445444 | 1.547142859 | 0.129810244 | 106.5714287 | 1.160083699 | 1559.228573 | 0.147714425 | 180.5714288 | 0.85373052 | 8.715714294 | 0.295716941 | 8.48342858 | 1.397574708 | 268.0645717 | 0.579578483 | 58.4428572 | 0.686415388 | 2.431428574 | 0.018052046 | 147.3000001 | 0.221002363 | 11.05714287 | 0.308095517 | 16.17829699 | 1774.819627 | -20.16326535 | 1.480592544 | 11.97961669 | 0.88321822 | 0.433790567 | 0.027143796 | 0.005382365 | 0.007261588 | 0.037128577 | 0.009961898 | 0.017441545 | 0.02180839 | 0.001311317 | 0.017416488 | 0.007244154 | 0.035046057 | 0.055582202 | 0.012829238 | 0.025268906 | 0.014906363 | 0.006387281 | 1.082991836 | 0.009339263 | 0.251163103 | 0.05451954 | 1.636908175 | 0.142375789 | 0.15035606 | 0.000189569 | 0.020795487 | 0.03461545 | AM | AM |  |  |  | Intermetallics, 2016, 71: 76-87.
451 | CoFeMoNiTiVZr | 0 | 0.142857143 | 0 | 0.142857143 | 0.142857143 | 0 | 0 | 0.142857143 | 0.142857143 | 0.142857143 | 0 | 0 | 0 | 0 | 0.142857143 | 0 | 0 | 0 | 0 | 0 | 0 | 0 | 0 | 0 | 0 | 0 | 0 | 0 | 0 | 0 | 0 | 0 | 0 | 29.71428574 | 0.249722479 | 1.35457143 | 0.092639971 | 1.754285716 | 0.144813828 | 6.571428578 | 0.343725832 | 2065.000002 | 0.18212758 | 3764.428575 | 0.181086436 | 7.570000008 | 0.240652802 | 699.1582864 | 0.070210327 | 408.0000004 | 0.235658565 | 1.372857144 | 0.120303245 | 65.63628578 | 0.275826093 | 8.958571438 | 0.277847413 | 20.81428574 | 0.326157537 | 451.1428576 | 0.207669442 | 503.1428576 | 0.175796671 | 1.482857144 | 0.133261756 | 69.28571436 | 0.602873341 | 1502.385716 | 0.109595092 | 185.2714288 | 0.807101464 | 9.044285723 | 0.275950866 | 8.314857151 | 1.434788179 | 310.5931432 | 0.625407817 | 51.80000005 | 0.633690435 | 2.441428574 | 0.0158528 | 160.157143 | 0.269563208 | 9.385714295 | 0.339820666 | 16.17829699 | 1885.106905 | -21.79591841 | 1.532772452 | 11.1266208 | 0.860510844 | 0.39519557 | 0.024421492 | 0.004805087 | 0.008356379 | 0.038887388 | 0.023134701 | 0.013275879 | 0.023495622 | 0.001171289 | 0.021153437 | 0.005409267 | 0.03047139 | 0.045600611 | 0.076041274 | 0.015552963 | 0.013707958 | 0.004636502 | 0.144629913 | 0.003975124 | 0.229306819 | 0.044639411 | 1.724016487 | 0.142441651 | 0.192945841 | 0.00014796 | 0.027167728 | 0.034102113 | AM | AM |  |  |  | Intermetallics, 2016, 71: 76-87.
452 | CuFeNiTiVZr | 0 | 0 | 0 | 0.166666667 | 0.166666667 | 0.166666667 | 0 | 0.166666667 | 0.166666667 | 0 | 0 | 0 | 0 | 0 | 0.166666667 | 0 | 0 | 0 | 0 | 0 | 0 | 0 | 0 | 0 | 0 | 0 | 0 | 0 | 0 | 0 | 0 | 0 | 0 | 28.00000006 | 0.211288563 | 1.357666669 | 0.097547498 | 1.690000003 | 0.125009482 | 7.000000014 | 0.404061017 | 1858.16667 | 0.148121316 | 3512.000007 | 0.168558266 | 7.143333348 | 0.223746762 | 699.1453347 | 0.071616685 | 428.1666675 | 0.185825453 | 1.365000003 | 0.123006404 | 61.35283346 | 0.232870978 | 8.961666685 | 0.293013907 | 17.7666667 | 0.198324845 | 413.8333342 | 0.216084565 | 462.5000009 | 0.1806484 | 1.52166667 | 0.135502057 | 107.6666669 | 1.239995089 | 1544.433336 | 0.159071705 | 200.6666671 | 0.786353191 | 9.051666685 | 0.291458349 | 3.697333341 | 0.516827002 | 249.9920005 | 0.643446532 | 57.56666678 | 0.751620014 | 2.436666672 | 0.018606663 | 141.8500003 | 0.226079597 | 10.73333335 | 0.333399232 | 14.89668824 | 1565.515804 | -18.77777785 | 1.474111037 | 11.42510056 | 0.899312072 | 0.422161025 | 0.030612245 | 0.005442213 | 0.007562761 | 0.054421768 | 0.012075605 | 0.018402696 | 0.022821847 | 0.001367114 | 0.020500768 | 0.006764704 | 0.039507893 | 0.053098966 | 0.013376676 | 0.026871111 | 0.015821767 | 0.006550348 | 1.228691603 | 0.011945145 | 0.199116638 | 0.051842709 | 0.150490904 | 0.166064526 | 0.186118614 | 0.000194937 | 0.021333503 | 0.048109319 | AM | AM |  |  |  | Intermetallics, 2016, 71: 76-87.
453 | Cu6HfTiZr2 | 0 | 0 | 0 | 0 | 0 | 0.6 | 0 | 0 | 0.1 | 0 | 0 | 0 | 0 | 0 | 0.2 | 0 | 0 | 0 | 0.1 | 0 | 0 | 0 | 0 | 0 | 0 | 0 | 0 | 0 | 0 | 0 | 0 | 0 | 0 | 34.8 | 0.385914298 | 1.3914 | 0.103280651 | 1.69 | 0.156374312 | 8.2 | 0.418205566 | 1685.1 | 0.249924107 | 3478.9 | 0.246161095 | 8.444 | 0.259187632 | 707.0372 | 0.067112111 | 353.4 | 0.268913098 | 1.372 | 0.139393972 | 79.0077 | 0.449252629 | 9.478 | 0.319936153 | 16.48 | 0.268431679 | 401.5 | 0.332577731 | 433 | 0.282950933 | 1.549 | 0.159849285 | 249.1 | 0.741927756 | 1703.72 | 0.184548428 | 164.2 | 1.114540444 | 9.504 | 0.324288267 | 13.3138 | 2.274025471 | 291.42 | 0.493064477 | 80.02 | 0.606008749 | 2.431 | 0.026687292 | 124.22 | 0.162852383 | 12.49 | 0.398111601 | 9.053114395 | 848.7114832 | -17.28 | 0.8828358256 | 4.79315512 | 0.958766332 | 0.287136469 | 0.114268728 | 0.004625486 | 0.009264381 | 0.069958358 | 0.023731717 | 0.02380022 | 0.032800173 | 0.001793981 | 0.035109146 | 0.007631174 | 0.158532341 | 0.045929408 | 0.029957024 | 0.039530776 | 0.031558118 | 0.010102771 | 0.220182235 | 0.013354805 | 0.485383233 | 0.046771057 | 4.639576617 | 0.128092255 | 0.138027015 | 0.000268065 | 0.014217643 | 0.061846499 | AM | AM |  |  |  | Intermetallics, 2016, 71: 76-87.
454 | FeMoNiTiVZr | 0 | 0 | 0 | 0.166666667 | 0.166666667 | 0 | 0 | 0.166666667 | 0.166666667 | 0.166666667 | 0 | 0 | 0 | 0 | 0.166666667 | 0 | 0 | 0 | 0 | 0 | 0 | 0 | 0 | 0 | 0 | 0 | 0 | 0 | 0 | 0 | 0 | 0 | 0 | 30.16666673 | 0.262707037 | 1.371833336 | 0.093025769 | 1.733333337 | 0.155043418 | 6.166666679 | 0.355485039 | 2114.500004 | 0.181857307 | 3858.500008 | 0.179594419 | 7.358333348 | 0.256353116 | 688.9510014 | 0.066228492 | 405.8333341 | 0.255509145 | 1.405000003 | 0.111613739 | 66.75350013 | 0.289573995 | 9.340000019 | 0.266805899 | 21.58333338 | 0.326396213 | 463.8333343 | 0.205812638 | 516.000001 | 0.173016906 | 1.44666667 | 0.131860866 | 64.1666668 | 0.670698439 | 1478.11667 | 0.112204283 | 206.1500004 | 0.736230879 | 9.435000019 | 0.263876028 | 3.500666674 | 0.557757193 | 299.6086673 | 0.693533384 | 49.81666677 | 0.703876268 | 2.448333338 | 0.015358086 | 156.8500003 | 0.29202001 | 8.783333351 | 0.347725225 | 14.89668824 | 1721.405504 | -19.77777786 | 1.592648455 | 10.36623599 | 0.863118277 | 0.376961636 | 0.02564533 | 0.004732564 | 0.010098619 | 0.06440224 | 0.022766241 | 0.012424554 | 0.025383873 | 0.001897684 | 0.024259523 | 0.004662639 | 0.031883225 | 0.041845301 | 0.07436035 | 0.014363704 | 0.012800337 | 0.007327437 | 0.226683532 | 0.005764055 | 0.179349668 | 0.040744429 | 0.149606645 | 0.166164168 | 0.259685329 | 0.000142805 | 0.036250029 | 0.046045485 | AM | AM |  |  |  | Intermetallics, 2016, 71: 76-87.
455 | (Zr46.75Ti8.25Cu7.5Ni10Be27.5)85Al15 | 0.15 | 0 | 0 | 0 | 0.085 | 0.06375 | 0 | 0 | 0.070125 | 0 | 0 | 0 | 0 | 0 | 0.397375 | 0 | 0 | 0 | 0 | 0 | 0 | 0 | 0 | 0 | 0 | 0 | 0 | 0 | 0.23375 | 0 | 0 | 0 | 0 | 24.5515 | 0.599043497 | 1.405367375 | 0.136923107 | 1.52846375 | 0.127930931 | 4.33875 | 0.616466944 | 1719.779125 | 0.244509632 | 3619.885125 | 0.24473458 | 5.06952375 | 0.495349364 | 707.6190199 | 0.162916761 | 770.64325 | 0.801487682 | 1.3501175 | 0.196725503 | 54.80062788 | 0.616899582 | 9.9644275 | 0.37776999 | 15.41665 | 0.356018751 | 424.909375 | 0.308419088 | 456.25825 | 0.280564051 | 1.4017875 | 0.130418519 | 123.579875 | 0.90825143 | 1553.564225 | 0.170292342 | 215.207875 | 0.880552894 | 10.0306425 | 0.374032947 | 1.15975375 | 1.703207499 | 215.636475 | 0.614949502 | 40.3080625 | 0.888083911 | 2.3299425 | 0.091752041 | 109.9271125 | 0.270274879 | 11.1653625 | 0.536923816 | 12.99005301 | 692.8790556 | -41.03416438 | 0.5444249282 | 14.44238681 | 1.215947621 | 0.493370982 | 0.163788199 | 0.009105056 | 0.006699658 | 0.15026658 | 0.031394355 | 0.034017085 | 0.093691131 | 0.017188366 | 0.437542282 | 0.018318985 | 0.175545529 | 0.065826411 | 0.054830623 | 0.052939399 | 0.042232312 | 0.006682888 | 0.318951026 | 0.013238689 | 0.359841068 | 0.065402557 | 1.267297348 | 0.211819924 | 0.268890658 | 0.005272961 | 0.034538964 | 0.171381551 | AM | AM |  |  |  | Journal of Materials Science & Technology, 2021, 87: 133-142.
456 | (Zr46.75Ti8.25Cu7.5Ni10Be27.5)88Al12 | 0.12 | 0 | 0 | 0 | 0.088 | 0.066 | 0 | 0 | 0.0726 | 0 | 0 | 0 | 0 | 0 | 0.4114 | 0 | 0 | 0 | 0 | 0 | 0 | 0 | 0 | 0 | 0 | 0 | 0 | 0 | 0.242 | 0 | 0 | 0 | 0 | 24.9592 | 0.59300391 | 1.4044274 | 0.139364555 | 1.525586 | 0.13001372 | 4.386 | 0.617744807 | 1747.5478 | 0.229209734 | 3649.1046 | 0.243185367 | 5.153154 | 0.487982544 | 712.2100794 | 0.160955304 | 766.1836 | 0.819649683 | 1.354004 | 0.198986119 | 55.7824618 | 0.609230531 | 9.963172 | 0.384426544 | 15.58312 | 0.35367594 | 429.565 | 0.304812989 | 460.8556 | 0.277412156 | 1.39938 | 0.132601392 | 119.6474 | 0.937768722 | 1544.27708 | 0.171243358 | 221.8858 | 0.853567889 | 10.031724 | 0.380534816 | 1.192498 | 1.678843786 | 212.89188 | 0.629916079 | 40.2307 | 0.905297814 | 2.332764 | 0.093013847 | 111.12454 | 0.265705991 | 10.74414 | 0.526533135 | 12.86069872 | 662.1553583 | -40.8361712 | 0.5503622181 | 14.21011824 | 1.234491915 | 0.485483827 | 0.170648882 | 0.009375166 | 0.006761864 | 0.15008423 | 0.026070915 | 0.03277011 | 0.098831003 | 0.016735801 | 0.462158539 | 0.018354574 | 0.170123116 | 0.068209085 | 0.058064503 | 0.050455009 | 0.040246684 | 0.006759911 | 0.362365281 | 0.012977555 | 0.327971781 | 0.067660306 | 1.224533148 | 0.217210656 | 0.280056021 | 0.00553404 | 0.033805841 | 0.158702543 | AM | AM |  |  |  | Journal of Materials Science & Technology, 2021, 87: 133-142.
457 | (Zr46.75Ti8.25Cu7.5Ni10Be27.5)90Al10 | 0.1 | 0 | 0 | 0 | 0.09 | 0.0675 | 0 | 0 | 0.07425 | 0 | 0 | 0 | 0 | 0 | 0.42075 | 0 | 0 | 0 | 0 | 0 | 0 | 0 | 0 | 0 | 0 | 0 | 0 | 0 | 0.2475 | 0 | 0 | 0 | 0 | 25.231 | 0.588826708 | 1.40380075 | 0.140970459 | 1.5236675 | 0.13137716 | 4.4175 | 0.618423238 | 1766.06025 | 0.218325437 | 3668.58425 | 0.242020308 | 5.2089075 | 0.482905781 | 715.2707858 | 0.159515368 | 763.2105 | 0.83173018 | 1.356595 | 0.200441218 | 56.43701775 | 0.603978612 | 9.962335 | 0.388802739 | 15.6941 | 0.351960808 | 432.66875 | 0.302239162 | 463.9205 | 0.275147136 | 1.397775 | 0.13403259 | 117.02575 | 0.957894261 | 1538.08565 | 0.17176585 | 226.33775 | 0.835884009 | 10.032445 | 0.384806822 | 1.2143275 | 1.662926695 | 211.06215 | 0.639919506 | 40.179125 | 0.916662246 | 2.334645 | 0.093833572 | 111.922825 | 0.26246649 | 10.463325 | 0.516283669 | 12.73578065 | 640.8691121 | -40.6418175 | 0.5534239692 | 14.01846646 | 1.246653485 | 0.479664909 | 0.175245622 | 0.009553338 | 0.006797625 | 0.149876103 | 0.022250603 | 0.031917388 | 0.102302964 | 0.016419884 | 0.479030739 | 0.018362792 | 0.174768072 | 0.069799807 | 0.060262102 | 0.048786854 | 0.038910322 | 0.006805985 | 0.394670569 | 0.012782336 | 0.308035012 | 0.069163572 | 1.196999172 | 0.22070051 | 0.28756958 | 0.005711119 | 0.03329724 | 0.145856639 | AM | AM |  |  |  | Journal of Materials Science & Technology, 2021, 87: 133-142.
458 | (Zr46.75Ti8.25Cu7.5Ni10Be27.5)92Al8 | 0.08 | 0 | 0 | 0 | 0.092 | 0.069 | 0 | 0 | 0.0759 | 0 | 0 | 0 | 0 | 0 | 0.4301 | 0 | 0 | 0 | 0 | 0 | 0 | 0 | 0 | 0 | 0 | 0 | 0 | 0 | 0.253 | 0 | 0 | 0 | 0 | 25.5028 | 0.584536077 | 1.4031741 | 0.142559669 | 1.521749 | 0.132721192 | 4.449 | 0.618969925 | 1784.5727 | 0.206807725 | 3688.0639 | 0.240751643 | 5.264661 | 0.477701786 | 718.3314921 | 0.15796928 | 760.2374 | 0.843792702 | 1.359186 | 0.201856148 | 57.0915737 | 0.598622209 | 9.961498 | 0.393131649 | 15.80508 | 0.350127232 | 435.7725 | 0.299532193 | 466.9854 | 0.272753291 | 1.39617 | 0.135445218 | 114.4041 | 0.978404776 | 1531.89422 | 0.172197566 | 230.7897 | 0.818426901 | 10.033166 | 0.389030697 | 1.236157 | 1.647263314 | 209.23242 | 0.649947942 | 40.12755 | 0.927941657 | 2.336526 | 0.094636686 | 112.72111 | 0.259072483 | 10.18251 | 0.502715006 | 12.57368583 | 618.6845145 | -40.3975772 | 0.555445599 | 13.79838296 | 1.258661236 | 0.47341 | 0.179860097 | 0.009729993 | 0.006828882 | 0.149602716 | 0.018216501 | 0.031050162 | 0.105810179 | 0.016093678 | 0.496280985 | 0.018666083 | 0.179431096 | 0.071392348 | 0.062492565 | 0.047113563 | 0.037567552 | 0.00684789 | 0.43000138 | 0.012570823 | 0.289085392 | 0.070665321 | 1.170215808 | 0.224105156 | 0.295139568 | 0.005890629 | 0.032774415 | 0.128746836 | AM | AM |  |  |  | Journal of Materials Science & Technology, 2021, 87: 133-142.
459 | La32Ce32Al16Ni5Cu10Co5 | 0.16 | 0.05 | 0 | 0 | 0.05 | 0.1 | 0 | 0 | 0 | 0 | 0 | 0 | 0 | 0 | 0 | 0 | 0 | 0 | 0 | 0 | 0 | 0 | 0 | 0 | 0 | 0 | 0 | 0 | 0 | 0.32 | 0.32 | 0 | 0 | 44.53 | 0.401737192 | 1.66705 | 0.151580646 | 1.3475 | 0.243559337 | 4.45 | 0.656991187 | 1184.68 | 0.186845755 | 3434.28 | 0.117453468 | 6.3639 | 0.294124228 | 585.02843 | 0.140987511 | 349.11 | 0.726715143 | 1.6475 | 0.197999114 | 105.83974 | 0.435113192 | 16.7596 | 0.386555168 | 8.436 | 0.446818856 | 354.53 | 0.113520309 | 402.09 | 0.105948821 | 1.2739 | 0.212519239 | 94.83 | 1.368849692 | 1333.952 | 0.279022967 | 447.56 | 0.704167648 | 16.2225 | 0.372526322 | 5.56522 | 1.466252739 | 379.279 | 0.133913407 | 58.785 | 0.417568721 | 2.7132 | 0.108663189 | 60.16 | 0.896789423 | 12.554 | 0.45045868 | 12.90567847 | 561.6856575 | -27.8768 | 0.5484524468 | 11.03582663 | 1.525856538 | 0.519627777 | 0.080216283 | 0.005446451 | 0.016811521 | 0.216651938 | 0.012122205 | 0.005596253 | 0.053034748 | 0.007522199 | 0.394077965 | 0.010086741 | 0.088820069 | 0.036116128 | 0.053963685 | 0.005263734 | 0.005729657 | 0.013967725 | 1.035600316 | 0.021878442 | 0.146125465 | 0.031622207 | 1.615604176 | 0.008203069 | 0.102843785 | 0.004663301 | 0.198407438 | 0.112909704 | AM | AM |  |  |  | Journal of Materials Science & Technology, 2021, 87: 133-142.
460 | La32Ce32Al16Ni5Cu12Co3 | 0.16 | 0.03 | 0 | 0 | 0.05 | 0.12 | 0 | 0 | 0 | 0 | 0 | 0 | 0 | 0 | 0 | 0 | 0 | 0 | 0 | 0 | 0 | 0 | 0 | 0 | 0 | 0 | 0 | 0 | 0 | 0.32 | 0.32 | 0 | 0 | 44.57 | 0.400545514 | 1.66759 | 0.151014473 | 1.3479 | 0.243976919 | 4.49 | 0.667776435 | 1176.48 | 0.175694252 | 3426.94 | 0.119883763 | 6.3659 | 0.29445535 | 584.73003 | 0.140015781 | 348.39 | 0.727774958 | 1.6483 | 0.197235473 | 105.932 | 0.433889067 | 16.7684 | 0.385551625 | 8.374 | 0.437688619 | 353.03 | 0.115708614 | 400.33 | 0.108378932 | 1.2749 | 0.213654069 | 100.83 | 1.355358047 | 1340.15 | 0.283462501 | 446.7 | 0.708015166 | 16.2305 | 0.371581246 | 4.89682 | 1.387870867 | 377.755 | 0.137603318 | 59.879 | 0.432904163 | 2.7128 | 0.108840632 | 59.36 | 0.88348049 | 12.624 | 0.450074842 | 12.73593351 | 558.4620197 | -27.8432 | 0.5381411281 | 11.02129966 | 1.515642813 | 0.521092213 | 0.080275659 | 0.006549653 | 0.020132671 | 0.252261249 | 0.010988121 | 0.005492529 | 0.053059309 | 0.009069494 | 0.396749201 | 0.010021906 | 0.088873014 | 0.039811484 | 0.055543333 | 0.005664582 | 0.005515844 | 0.01666476 | 1.05642287 | 0.025497637 | 0.147524073 | 0.037975768 | 1.305519999 | 0.007978499 | 0.114618744 | 0.004656624 | 0.221459594 | 0.110183608 | AM | AM |  |  |  | Journal of Materials Science & Technology, 2021, 87: 133-142.
461 | La32Ce32Al16Ni5Cu5Co10 | 0.16 | 0.1 | 0 | 0 | 0.05 | 0.05 | 0 | 0 | 0 | 0 | 0 | 0 | 0 | 0 | 0 | 0 | 0 | 0 | 0 | 0 | 0 | 0 | 0 | 0 | 0 | 0 | 0 | 0 | 0 | 0.32 | 0.32 | 0 | 0 | 44.43 | 0.404709498 | 1.6657 | 0.152987016 | 1.3465 | 0.242508368 | 4.35 | 0.626515866 | 1205.18 | 0.210056273 | 3452.63 | 0.111061273 | 6.3589 | 0.293291355 | 585.77443 | 0.143371472 | 350.91 | 0.724058032 | 1.6455 | 0.199896508 | 105.60909 | 0.438168067 | 16.7376 | 0.3890583 | 8.591 | 0.467207385 | 358.28 | 0.107303021 | 406.49 | 0.09897647 | 1.2714 | 0.209625898 | 79.83 | 1.370507223 | 1318.457 | 0.266824547 | 449.71 | 0.694551609 | 16.2025 | 0.374883462 | 7.23622 | 1.473382587 | 383.089 | 0.12392103 | 56.05 | 0.365015046 | 2.7142 | 0.108217881 | 62.16 | 0.925004812 | 12.379 | 0.451082199 | 12.90567847 | 551.4062591 | -28.0448 | 0.5546006952 | 10.91662603 | 1.551075034 | 0.512399516 | 0.080067472 | 0.006198327 | 0.015698427 | 0.116851632 | 0.021808973 | 0.005857826 | 0.052973305 | 0.008887197 | 0.387486825 | 0.010250022 | 0.088687372 | 0.036494665 | 0.078445445 | 0.00531172 | 0.006273416 | 0.011364227 | 0.804264719 | 0.022849171 | 0.142681159 | 0.034396297 | 1.714627067 | 0.008769988 | 0.061871648 | 0.004680008 | 0.359387904 | 0.120010556 | AM | AM |  |  |  | Journal of Materials Science & Technology, 2021, 87: 133-142.
462 | La32Ce32Al16Ni5Cu7Co8 | 0.16 | 0.08 | 0 | 0 | 0.05 | 0.07 | 0 | 0 | 0 | 0 | 0 | 0 | 0 | 0 | 0 | 0 | 0 | 0 | 0 | 0 | 0 | 0 | 0 | 0 | 0 | 0 | 0 | 0 | 0 | 0.32 | 0.32 | 0 | 0 | 44.47 | 0.403521745 | 1.66624 | 0.152426008 | 1.3469 | 0.242929964 | 4.39 | 0.639353006 | 1196.98 | 0.201463548 | 3445.29 | 0.113675215 | 6.3609 | 0.293625377 | 585.47603 | 0.142425527 | 350.19 | 0.725122161 | 1.6463 | 0.199139539 | 105.70135 | 0.436947039 | 16.7464 | 0.388058021 | 8.529 | 0.459441751 | 356.78 | 0.109922798 | 404.73 | 0.101926824 | 1.2724 | 0.210793029 | 85.83 | 1.377378447 | 1324.655 | 0.271903335 | 448.85 | 0.698397649 | 16.2105 | 0.37394155 | 6.56782 | 1.487984288 | 381.565 | 0.128058418 | 57.144 | 0.388932493 | 2.7138 | 0.108396297 | 61.36 | 0.914517546 | 12.449 | 0.450891968 | 12.97353211 | 558.3931499 | -27.9632 | 0.5553391051 | 10.9913538 | 1.541040956 | 0.5159084 | 0.08012706 | 0.005217408 | 0.012532469 | 0.15869817 | 0.01820618 | 0.005752815 | 0.05299789 | 0.00714135 | 0.390108487 | 0.010184505 | 0.088740509 | 0.036342894 | 0.064713922 | 0.005113144 | 0.00605438 | 0.009862326 | 0.937884242 | 0.022076187 | 0.144049997 | 0.027536191 | 1.740216628 | 0.00854231 | 0.080436661 | 0.004673323 | 0.299075998 | 0.117120203 | AM | AM |  |  |  | Journal of Materials Science & Technology, 2021, 87: 133-142.
463 | AlCoCrCu0.5FeNiTi | 0.153846154 | 0.153846154 | 0.153846154 | 0.153846154 | 0.153846154 | 0.076923077 | 0 | 0 | 0.153846154 | 0 | 0 | 0 | 0 | 0 | 0 | 0 | 0 | 0 | 0 | 0 | 0 | 0 | 0 | 0 | 0 | 0 | 0 | 0 | 0 | 0 | 0 | 0 | 0 | 23.76923079 | 0.212707789 | 1.310769232 | 0.069893208 | 1.750769233 | 0.081379081 | 7.000000007 | 0.388209269 | 1698.46154 | 0.225437531 | 3112.692311 | 0.078080775 | 6.844615391 | 0.335659306 | 695.6860007 | 0.095609176 | 519.461539 | 0.317593628 | 1.264615386 | 0.079658156 | 51.09061544 | 0.21875386 | 7.965384623 | 0.200239607 | 15.94615386 | 0.200035391 | 354.9230773 | 0.118538958 | 405.3846158 | 0.114978613 | 1.586923079 | 0.092856035 | 126.3076924 | 0.793957759 | 1639.838463 | 0.110172167 | 121.7692309 | 1.014773612 | 7.970769239 | 0.199584425 | 8.548000009 | 1.443404286 | 354.6692311 | 0.113262435 | 56.15384621 | 0.675767406 | 2.398461541 | 0.028506076 | 145.5384617 | 0.259853143 | 12.77692309 | 0.428000769 | 16.00545759 | 3276.40925 | -17.18343199 | 1.582027046 | 9.338829322 | 0.640624875 | 0.399216804 | 0.031580991 | 0.002047927 | 0.002229684 | 0.050235479 | 0.031247981 | 0.003177071 | 0.056410119 | 0.004437164 | 0.081264759 | 0.004462714 | 0.034256967 | 0.017345859 | 0.016651631 | 0.005997472 | 0.00589963 | 0.004352584 | 0.361178782 | 0.006231802 | 0.803196543 | 0.017252753 | 1.728492505 | 0.005381083 | 0.152164787 | 0.000589453 | 0.035122162 | 0.100427444 | AM | AM |  |  |  | Acta Materialia, 2017, 122: 448-511.
464 | AlCrMoTaTiZr | 0.166666667 | 0 | 0.166666667 | 0 | 0 | 0 | 0 | 0 | 0.166666667 | 0.166666667 | 0 | 0 | 0 | 0 | 0.166666667 | 0 | 0 | 0.166666667 | 0 | 0 | 0 | 0 | 0 | 0 | 0 | 0 | 0 | 0 | 0 | 0 | 0 | 0 | 0 | 35.66666674 | 0.547666741 | 1.42316667 | 0.074763443 | 1.633333337 | 0.157513477 | 4.666666676 | 0.236901771 | 2228.000004 | 0.335163695 | 4102.500008 | 0.262978081 | 7.968333349 | 0.569423206 | 657.005668 | 0.06938393 | 423.1666675 | 0.583851277 | 1.450000003 | 0.097775496 | 82.49450016 | 0.609349217 | 10.35333335 | 0.195577191 | 23.81666671 | 0.388630539 | 495.3333343 | 0.314802802 | 540.0000011 | 0.290801676 | 1.366666669 | 0.083177526 | 95.00000019 | 0.786473832 | 1507.850003 | 0.121328477 | 192.6500004 | 0.822594628 | 10.37833335 | 0.197482568 | 5.467666678 | 1.290086664 | 409.6500008 | 0.534846537 | 43.06666675 | 0.491643888 | 2.450000005 | 0.040611732 | 144.516667 | 0.393109048 | 8.900000018 | 0.727508205 | 14.89668824 | 2665.085447 | -16.11111118 | 2.060057876 | 8.932301433 | 0.680318297 | 0.340890222 | 0.182606922 | 0.002661201 | 0.01732889 | 0.021258504 | 0.05630642 | 0.026165288 | 0.199212351 | 0.002438263 | 0.208966691 | 0.003495838 | 0.237389266 | 0.020904087 | 0.050551467 | 0.039018351 | 0.033472793 | 0.003335316 | 0.361957524 | 0.006992423 | 0.232113627 | 0.021432284 | 1.276604839 | 0.122673266 | 0.113033449 | 0.001110648 | 0.058314395 | 0.424273028 | AM | AM |  |  |  | Intermetallics, 2016, 71: 76-87.
465 | Al10Cu22.5La22.5Nd22.5Pr22.5 | 0.1 | 0 | 0 | 0 | 0 | 0.225 | 0 | 0 | 0 | 0 | 0 | 0 | 0 | 0.225 | 0 | 0 | 0 | 0 | 0 | 0 | 0 | 0 | 0 | 0 | 0 | 0 | 0 | 0 | 0 | 0 | 0.225 | 0 | 0.225 | 47.425 | 0.353618179 | 1.593775 | 0.132432113 | 1.34675 | 0.245918087 | 4.8 | 0.695970545 | 1228.2 | 0.095464379 | 3363.95 | 0.122183908 | 6.777 | 0.247000052 | 585.315225 | 0.149247682 | 306.375 | 0.692432151 | 1.6855 | 0.189520388 | 112.408425 | 0.381154189 | 16.948 | 0.37118369 | 8.5625 | 0.318734645 | 325.175 | 0.133136139 | 359.525 | 0.110996821 | 1.26525 | 0.226241082 | 123.175 | 1.32138891 | 1325.7725 | 0.309608506 | 445.175 | 0.666681794 | 16.57675 | 0.362296989 | 16.5067 | 1.081806571 | 318.2625 | 0.165108812 | 64.19 | 0.456285861 | 2.75175 | 0.104824855 | 59.125 | 0.772821985 | 12.4125 | 0.39734931 | 13.07582603 | 745.5598624 | -23.5125 | 0.6830294323 | 10.49209817 | 1.312053984 | 0.497607685 | 0.052690609 | 0.008832507 | 0.037970944 | 0.375390625 | 0.005776896 | 0.005605195 | 0.036191489 | 0.016847976 | 0.371635338 | 0.017161861 | 0.057754621 | 0.075815717 | 0.063185092 | 0.011913563 | 0.00889268 | 0.033026721 | 1.136443878 | 0.05115097 | 0.208143856 | 0.073536438 | 0.8718658 | 0.020359905 | 0.160474703 | 0.00410645 | 0.420987109 | 0.074136782 | AM | AM |  |  |  | Journal of Materials Science & Technology, 2021, 87: 133-142.
466 | Ni42Ti20Zr20.5Al8Cu5Si4.5 | 0.08 | 0 | 0 | 0 | 0.42 | 0.05 | 0 | 0 | 0.2 | 0 | 0.045 | 0 | 0 | 0 | 0.205 | 0 | 0 | 0 | 0 | 0 | 0 | 0 | 0 | 0 | 0 | 0 | 0 | 0 | 0 | 0 | 0 | 0 | 0 | 27.48 | 0.289569191 | 1.37468 | 0.108161083 | 1.69215 | 0.139963567 | 6.79 | 0.462592493 | 1768.655 | 0.176730779 | 3533.535 | 0.176366484 | 6.7446 | 0.345018183 | 691.44248 | 0.082083267 | 471.32 | 0.342149806 | 1.3351 | 0.1456314 | 59.525065 | 0.32028579 | 9.4681 | 0.309808807 | 19.039 | 0.383293171 | 417.255 | 0.21654735 | 462.745 | 0.179004913 | 1.5325 | 0.1509793 | 92.885 | 0.991766778 | 1572.7705 | 0.15370953 | 45198.43 | 4.585582306 | 9.4858 | 0.31212942 | 3.356775 | 0.688663661 | 307.4759 | 0.427305975 | 72.3175 | 0.625341286 | 2.41415 | 0.035333802 | 133.8555 | 0.308399929 | 11.3065 | 0.44781507 | 12.49182398 | 1067.784964 | -46.326 | 0.4769185109 | 15.04103769 | 1.01639432 | 0.496486894 | 0.04255289 | 0.005655077 | 0.00938973 | 0.093868485 | 0.017859026 | 0.02154263 | 0.043292549 | 0.00217096 | 0.065256645 | 0.010691561 | 0.058135772 | 0.047382025 | 0.120544394 | 0.031186459 | 0.019373383 | 0.008524186 | 0.546614176 | 0.007597142 | 20.08131107 | 0.048506369 | 0.183141997 | 0.134738679 | 0.16017202 | 0.000394101 | 0.049913352 | 0.087040031 | AM | AM |  |  |  | Journal of Materials Science & Technology, 2021, 87: 133-142.
467 | ErTbDyNiAl | 0.2 | 0 | 0 | 0 | 0.2 | 0 | 0 | 0 | 0 | 0 | 0 | 0 | 0 | 0 | 0 | 0 | 0 | 0 | 0 | 0 | 0 | 0 | 0 | 0.2 | 0.2 | 0 | 0 | 0 | 0 | 0 | 0 | 0.2 | 0 | 48 | 0.478532189 | 1.5978 | 0.137372843 | 1.416 | 0.212080869 | 4.4 | 0.636363636 | 1556 | 0.203362457 | 3092.4 | 0.083535714 | 7.49 | 0.322072988 | 608.552 | 0.106386086 | 372.8 | 0.756915884 | 1.558 | 0.18573282 | 114.8718 | 0.519910597 | 14.672 | 0.362877009 | 13.94 | 0.277038495 | 306.2 | 0.118571108 | 350.6 | 0.147355255 | 1.306 | 0.201807228 | 72.6 | 1.194766825 | 1391.94 | 0.231109276 | 613.2 | 0.776366977 | 14.638 | 0.361842947 | 221.6244 | 1.597807961 | 297.14 | 0.167154078 | 60.9 | 0.422242813 | 2.624 | 0.095307921 | 75.94 | 0.708064076 | 13.8 | 0.34888125 | 13.3808668 | 709.0591692 | -37.6 | 0.5537401262 | 13.50940413 | 1.287745169 | 0.501653392 | 0.106336806 | 0.009695648 | 0.024342063 | 0.323966942 | 0.032061726 | 0.003525953 | 0.081797002 | 0.008928144 | 0.395432374 | 0.012403908 | 0.117079294 | 0.060686075 | 0.036559224 | 0.010996855 | 0.010517639 | 0.023115835 | 1.000757386 | 0.018624138 | 0.183399352 | 0.060456423 | 1.985971286 | 0.012157425 | 0.140811204 | 0.004062988 | 0.375540217 | 0.090831758 | AM | AM |  |  |  | Progress in Natural Science: Materials International, 2011, 21(6): 433-446.
468 | AlMoNbSiTaTiVZr | 0.125 | 0 | 0 | 0 | 0 | 0 | 0 | 0.125 | 0.125 | 0.125 | 0.125 | 0 | 0.125 | 0 | 0.125 | 0 | 0 | 0.125 | 0 | 0 | 0 | 0 | 0 | 0 | 0 | 0 | 0 | 0 | 0 | 0 | 0 | 0 | 0 | 33.5 | 0.555857446 | 1.3985 | 0.086560415 | 1.65875 | 0.145108577 | 4.5 | 0.19245009 | 2226 | 0.314088948 | 4237.875 | 0.217918675 | 7.20625 | 0.608556898 | 672.340125 | 0.087051508 | 444.5 | 0.548025909 | 1.4425 | 0.111229525 | 76.863 | 0.617840384 | 10.7625 | 0.149751217 | 27.775 | 0.419039028 | 516.875 | 0.286971806 | 568.375 | 0.253436223 | 1.3825 | 0.115265219 | 88.875 | 0.815217585 | 1478.45 | 0.111398246 | 125171.9875 | 2.641596921 | 10.84875 | 0.143103441 | 4.513375 | 1.428376013 | 397.534 | 0.644313756 | 58.05 | 0.625513386 | 2.4275 | 0.053701371 | 142.1375 | 0.36852768 | 8.35 | 0.702949126 | 17.28847698 | 2307.374459 | -32.1875 | 1.19562407 | 18.28458169 | 0.799021761 | 0.487944455 | 0.173785921 | 0.003852016 | 0.011414501 | 0.013888889 | 0.04217516 | 0.015454648 | 0.216040515 | 0.003604922 | 0.129539927 | 0.005497043 | 0.229219544 | 0.01145124 | 0.081482957 | 0.023450395 | 0.022730852 | 0.008358567 | 0.337909058 | 0.006542931 | 6.10577897 | 0.01122668 | 1.587950831 | 0.124715909 | 0.211726151 | 0.001196517 | 0.0477639 | 0.390050737 | AM | AM |  |  |  | Intermetallics, 2016, 71: 76-87.
469 | (Fe44.3Cr5Co5Mo12.8Mn11.2C15.8B5.9)98.5Y1.5 | 0 | 0.04925 | 0.04925 | 0.436355 | 0 | 0 | 0.11032 | 0 | 0 | 0.12608 | 0 | 0.015 | 0 | 0 | 0 | 0 | 0 | 0 | 0 | 0 | 0 | 0 | 0 | 0 | 0 | 0 | 0.058115 | 0.15563 | 0 | 0 | 0 | 0 | 0 | 23.719695 | 0.45767143 | 1.180406885 | 0.186822025 | 1.94991455 | 0.160847309 | 6.600175 | 0.271848933 | 2318.532425 | 0.370473507 | 3487.287545 | 0.216475735 | 6.9051367 | 0.372412977 | 792.3297024 | 0.167020681 | 497.697915 | 0.364556007 | 1.1815489 | 0.196741118 | 51.82071947 | 0.480954248 | 7.1484219 | 0.281752268 | 35.109738 | 1.04429088 | 432.93784 | 0.365840403 | 486.38717 | 0.289896324 | 1.73912935 | 0.209453795 | 86.013434 | 0.492188208 | 1729.087659 | 0.196767219 | 581150000000 | 4.025824308 | 6.3997842 | 0.429435965 | 49.49085751 | 3.60495471 | 377.6543375 | 0.262987598 | 48.167053 | 1.055235369 | 2.31046345 | 0.11529098 | 157.50974 | 0.451692704 | 10.642355 | 0.455318281 | 13.9723507 | 400.3255652 | -33.68974453 | 0.9615789196 | 17.5010136 | 1.366203942 | 0.467751799 | 0.086853555 | 0.018539012 | 0.01473969 | 0.024153917 | 0.0916742 | 0.021043846 | 0.070125158 | 0.021445849 | 0.065481896 | 0.02076108 | 0.091846936 | 0.047581199 | 0.846647561 | 0.066058983 | 0.03498614 | 0.029788677 | 0.091452212 | 0.020237152 | 15.26537636 | 0.067602325 | 12.21499133 | 0.042920647 | 0.749918107 | 0.008515845 | 0.097248999 | 0.119097887 | AM | AM |  |  |  | Journal of Materials Science & Technology, 2021, 87: 133-142.
470 | Fe39Co9Cr15Mo14C15B6Y2 | 0 | 0.09 | 0.15 | 0.39 | 0 | 0 | 0 | 0 | 0 | 0.14 | 0 | 0.02 | 0 | 0 | 0 | 0 | 0 | 0 | 0 | 0 | 0 | 0 | 0 | 0 | 0 | 0 | 0.06 | 0.15 | 0 | 0 | 0 | 0 | 0 | 24.03 | 0.460569263 | 1.17594 | 0.185633165 | 1.9636 | 0.152615039 | 6.51 | 0.284485241 | 2389.33 | 0.338153301 | 3582.98 | 0.191079253 | 6.957 | 0.374595159 | 782.53639 | 0.174355201 | 489.36 | 0.37957129 | 1.1873 | 0.199108554 | 52.54429 | 0.484885212 | 7.2176 | 0.307687242 | 35.733 | 0.997892328 | 449.2 | 0.31849127 | 501.83 | 0.250890566 | 1.7264 | 0.212648982 | 96.33 | 0.340265267 | 1736.567 | 0.1926254 | 600000000000 | 3.958114018 | 7.1315 | 0.323118926 | 51.221525 | 3.535946763 | 395.606 | 0.222933943 | 56.846 | 0.82264002 | 2.3132 | 0.114544223 | 163.67 | 0.431431109 | 8.816 | 0.369084692 | 13.92910378 | 404.2146372 | -33.3684 | 0.9973875145 | 17.51084825 | 1.43896476 | 0.460899224 | 0.084445239 | 0.017611717 | 0.013377444 | 0.022298555 | 0.076710599 | 0.019262041 | 0.068082761 | 0.022625277 | 0.072153998 | 0.020348354 | 0.095536804 | 0.061556856 | 0.775855345 | 0.052519637 | 0.027576647 | 0.030119054 | 0.03107925 | 0.018876268 | 14.72666658 | 0.063112969 | 11.71665143 | 0.036643552 | 0.43723842 | 0.008271503 | 0.095610343 | 0.044680609 | AM | AM |  |  |  | Journal of Materials Science & Technology, 2021, 87: 133-142.
471 | Fe41Co7Cr15Mo14C15B6Y2 | 0 | 0.07 | 0.15 | 0.41 | 0 | 0 | 0 | 0 | 0 | 0.14 | 0 | 0.02 | 0 | 0 | 0 | 0 | 0 | 0 | 0 | 0 | 0 | 0 | 0 | 0 | 0 | 0 | 0.06 | 0.15 | 0 | 0 | 0 | 0 | 0 | 24.01 | 0.460766217 | 1.17574 | 0.185610062 | 1.9626 | 0.152876489 | 6.49 | 0.282014361 | 2390.19 | 0.337764216 | 3581.66 | 0.191373114 | 6.9378 | 0.374128744 | 782.57767 | 0.174337837 | 489.92 | 0.378801032 | 1.1885 | 0.199001886 | 52.48253 | 0.485230566 | 7.226 | 0.307150596 | 35.685 | 1.00001549 | 448.64 | 0.319654975 | 501.61 | 0.251283374 | 1.7252 | 0.212902591 | 95.91 | 0.342638614 | 1734.845 | 0.193204207 | 600000000000 | 3.958114018 | 7.1395 | 0.322642326 | 50.528725 | 3.586773822 | 395.068 | 0.223735515 | 55.886 | 0.842870906 | 2.314 | 0.114643368 | 163.47 | 0.431760863 | 8.792 | 0.367063011 | 13.6610687 | 396.5351084 | -33.3452 | 0.979227889 | 17.36995379 | 1.43845376 | 0.458958663 | 0.084398429 | 0.017600224 | 0.013436791 | 0.022194653 | 0.076578263 | 0.019314551 | 0.067900377 | 0.022616745 | 0.071838974 | 0.020418888 | 0.09603449 | 0.061332369 | 0.778863209 | 0.052872919 | 0.027657311 | 0.030254612 | 0.031698862 | 0.019019646 | 14.72666658 | 0.062892103 | 12.06346691 | 0.036939023 | 0.461382835 | 0.008290149 | 0.095551269 | 0.047991482 | AM | AM |  |  |  | Progress in Natural Science: Materials International, 2011, 21(6): 433-446.
472 | (Fe0.6Co0.4)48Cr15Mo14C15B6Tm2 | 0 | 0.192 | 0.15 | 0.288 | 0 | 0 | 0 | 0 | 0 | 0.14 | 0 | 0 | 0 | 0 | 0 | 0 | 0 | 0 | 0 | 0 | 0 | 0 | 0 | 0 | 0 | 0.02 | 0.06 | 0.15 | 0 | 0 | 0 | 0 | 0 | 24.732 | 0.508986555 | 1.17212 | 0.176690403 | 1.9693 | 0.150456829 | 6.612 | 0.295807214 | 2385.404 | 0.339929586 | 3561.812 | 0.198452989 | 7.14232 | 0.369881516 | 782.262202 | 0.174567416 | 483.744 | 0.393411685 | 1.18138 | 0.199959777 | 54.459826 | 0.548717228 | 7.15976 | 0.29919109 | 36.0858 | 0.982310539 | 449.456 | 0.319814628 | 499.092 | 0.261242724 | 1.73252 | 0.211324912 | 98.472 | 0.327578368 | 1744.9492 | 0.190040695 | 600000000000 | 3.958114018 | 7.0567 | 0.301262772 | 56.729205 | 3.180261715 | 394.9098 | 0.232289999 | 62.15 | 0.715406817 | 2.31012 | 0.114731754 | 164.77 | 0.428662434 | 8.9924 | 0.381552538 | 14.68907296 | 470.5095735 | -33.661424 | 1.040935565 | 17.80146532 | 1.368136915 | 0.465090381 | 0.08604806 | 0.017392183 | 0.013042809 | 0.025044028 | 0.077317397 | 0.020117524 | 0.069804635 | 0.022682012 | 0.075392614 | 0.020000094 | 0.091131838 | 0.055903472 | 0.754167951 | 0.052358824 | 0.028594097 | 0.029435328 | 0.031608043 | 0.018190047 | 14.72666658 | 0.048980637 | 9.405584097 | 0.037026286 | 0.326904681 | 0.008199789 | 0.095933009 | 0.038134559 | AM | AM |  |  |  | Journal of Materials Science & Technology, 2021, 87: 133-142.
473 | (Fe0.8Co0.2)48Cr15Mo14C15B6Tm2 | 0 | 0.096 | 0.15 | 0.384 | 0 | 0 | 0 | 0 | 0 | 0.14 | 0 | 0 | 0 | 0 | 0 | 0 | 0 | 0 | 0 | 0 | 0 | 0 | 0 | 0 | 0 | 0.02 | 0.06 | 0.15 | 0 | 0 | 0 | 0 | 0 | 24.636 | 0.510407483 | 1.17116 | 0.176540678 | 1.9645 | 0.151744419 | 6.516 | 0.285209506 | 2389.532 | 0.338065991 | 3555.476 | 0.199791571 | 7.05016 | 0.368410301 | 782.460346 | 0.174484398 | 486.432 | 0.389780617 | 1.18714 | 0.199517557 | 54.163378 | 0.55115655 | 7.20008 | 0.296730556 | 35.8554 | 0.992416888 | 446.768 | 0.325364571 | 498.036 | 0.263063071 | 1.72676 | 0.212572514 | 96.456 | 0.339545961 | 1736.6836 | 0.192885329 | 600000000000 | 3.958114018 | 7.0951 | 0.299184139 | 53.403765 | 3.390418729 | 392.3274 | 0.23600222 | 57.542 | 0.808167503 | 2.31396 | 0.115215333 | 163.81 | 0.430285029 | 8.8772 | 0.373167748 | 14.0002378 | 449.2062931 | -33.614576 | 0.9952235075 | 17.49176474 | 1.365511944 | 0.460628538 | 0.085833391 | 0.017337004 | 0.013324195 | 0.022364046 | 0.076679497 | 0.020379217 | 0.068956971 | 0.022641001 | 0.073824301 | 0.020338948 | 0.090849792 | 0.054907341 | 0.768247867 | 0.054068997 | 0.028994473 | 0.030078483 | 0.03111088 | 0.018866589 | 14.72666658 | 0.048115517 | 10.71303683 | 0.038475443 | 0.420626769 | 0.008289217 | 0.09565162 | 0.04162722 | AM | AM |  |  |  | Journal of Materials Science & Technology, 2021, 87: 133-142.
474 | Fe43Co5Cr15Mo14C15B6Y2 | 0 | 0.05 | 0.15 | 0.43 | 0 | 0 | 0 | 0 | 0 | 0.14 | 0 | 0.02 | 0 | 0 | 0 | 0 | 0 | 0 | 0 | 0 | 0 | 0 | 0 | 0 | 0 | 0 | 0.06 | 0.15 | 0 | 0 | 0 | 0 | 0 | 23.99 | 0.460961917 | 1.17554 | 0.185586779 | 1.9616 | 0.153136289 | 6.47 | 0.279453673 | 2391.05 | 0.337374816 | 3580.34 | 0.191666222 | 6.9186 | 0.373633048 | 782.61895 | 0.174320459 | 490.48 | 0.378028787 | 1.1897 | 0.198890273 | 52.42077 | 0.485573771 | 7.2344 | 0.306610695 | 35.637 | 1.00214195 | 448.08 | 0.320814886 | 501.39 | 0.251675443 | 1.724 | 0.213154229 | 95.49 | 0.344974484 | 1733.123 | 0.193778293 | 600000000000 | 3.958114018 | 7.1475 | 0.322162863 | 49.835925 | 3.638959376 | 394.53 | 0.224529885 | 54.926 | 0.863410656 | 2.3148 | 0.114741236 | 163.27 | 0.432087861 | 8.768 | 0.36498446 | 13.33674216 | 387.218134 | -33.3188 | 0.957081808 | 17.20344932 | 1.437939639 | 0.45667148 | 0.084351554 | 0.017588732 | 0.01349633 | 0.024045995 | 0.076446137 | 0.019367172 | 0.067717228 | 0.022608215 | 0.071525357 | 0.020489401 | 0.096534647 | 0.061108812 | 0.781885019 | 0.053228273 | 0.027738165 | 0.030390663 | 0.032590473 | 0.019163854 | 14.72666658 | 0.062672116 | 12.42519622 | 0.03723649 | 0.487054498 | 0.008308804 | 0.095492068 | 0.051419253 | AM | AM |  |  |  | Journal of Materials Science & Technology, 2021, 87: 133-142.
475 | Fe45Co3Cr15Mo14C15B6Y2 | 0 | 0.03 | 0.15 | 0.45 | 0 | 0 | 0 | 0 | 0 | 0.14 | 0 | 0.02 | 0 | 0 | 0 | 0 | 0 | 0 | 0 | 0 | 0 | 0 | 0 | 0 | 0 | 0 | 0.06 | 0.15 | 0 | 0 | 0 | 0 | 0 | 23.97 | 0.461156356 | 1.17534 | 0.185563315 | 1.9606 | 0.153394441 | 6.45 | 0.276799551 | 2391.91 | 0.336985099 | 3579.02 | 0.191958579 | 6.8994 | 0.373107498 | 782.66023 | 0.174303066 | 491.04 | 0.377254549 | 1.1909 | 0.198773738 | 52.35901 | 0.485914814 | 7.2428 | 0.306067543 | 35.589 | 1.004271729 | 447.52 | 0.321971037 | 501.17 | 0.252066777 | 1.7228 | 0.213403893 | 95.07 | 0.347272802 | 1731.401 | 0.194347679 | 600000000000 | 3.958114018 | 7.1555 | 0.321680543 | 49.143125 | 3.692560986 | 393.992 | 0.225317084 | 53.966 | 0.884283884 | 2.3156 | 0.114837832 | 163.07 | 0.432412088 | 8.744 | 0.362847395 | 12.93626889 | 375.6858062 | -33.2892 | 0.9295023887 | 17.01083967 | 1.437422397 | 0.454026196 | 0.084304614 | 0.017577239 | 0.013556061 | 0.02598702 | 0.076314219 | 0.019419903 | 0.067533308 | 0.022599689 | 0.071213139 | 0.020559894 | 0.097037287 | 0.06088618 | 0.784920854 | 0.05358571 | 0.027819207 | 0.03052721 | 0.033502492 | 0.019308895 | 14.72666658 | 0.062453006 | 12.80269617 | 0.037535968 | 0.514372028 | 0.008327467 | 0.095432741 | 0.054966605 | AM | AM |  |  |  | Journal of Materials Science & Technology, 2021, 87: 133-142.
476 | Fe48Mn10Mo13Cr4W3C15B7 | 0 | 0 | 0.04 | 0.48 | 0 | 0 | 0.1 | 0 | 0 | 0.13 | 0 | 0 | 0 | 0 | 0 | 0 | 0 | 0 | 0 | 0.03 | 0 | 0 | 0 | 0 | 0 | 0 | 0.07 | 0.15 | 0 | 0 | 0 | 0 | 0 | 24.87 | 0.557520563 | 1.17219 | 0.179207722 | 1.9767 | 0.152530177 | 6.55 | 0.262111217 | 2374.77 | 0.367197399 | 3582.69 | 0.237337942 | 7.2419 | 0.460302721 | 794.56253 | 0.160662248 | 496.14 | 0.400199299 | 1.1823 | 0.19398314 | 54.92629 | 0.612170201 | 7.0317 | 0.193541039 | 35.544 | 1.012770267 | 446.86 | 0.375973195 | 501.61 | 0.303663487 | 1.7363 | 0.206392439 | 88.51 | 0.49128011 | 1740.823 | 0.19484721 | 700000000000 | 3.644957368 | 6.3531 | 0.350488209 | 57.260325 | 3.401405363 | 394.289 | 0.317628712 | 46.767 | 1.081167804 | 2.3066 | 0.114132214 | 166.55 | 0.452847777 | 10.274 | 0.466932269 | 12.90715569 | 401.899173 | -32.9928 | 0.929036824 | 16.18543887 | 1.326687931 | 0.44446945 | 0.117074743 | 0.017396206 | 0.012617509 | 0.023523105 | 0.078983185 | 0.017896884 | 0.084695775 | 0.020243141 | 0.0798384 | 0.020054247 | 0.165256647 | 0.014498726 | 0.787779759 | 0.054009668 | 0.027657311 | 0.029019325 | 0.083357663 | 0.018525431 | 12.35571422 | 0.061028777 | 10.75445952 | 0.035632384 | 0.787152299 | 0.008117981 | 0.096447232 | 0.123682802 | AM | AM |  |  |  | Journal of Materials Science & Technology, 2021, 87: 133-142.
477 | Fe49Mn10Mo13Cr3W3C15B7 | 0 | 0 | 0.03 | 0.49 | 0 | 0 | 0.1 | 0 | 0 | 0.13 | 0 | 0 | 0 | 0 | 0 | 0 | 0 | 0 | 0 | 0.03 | 0 | 0 | 0 | 0 | 0 | 0 | 0.07 | 0.15 | 0 | 0 | 0 | 0 | 0 | 24.89 | 0.55707953 | 1.17211 | 0.179196282 | 1.9784 | 0.151734906 | 6.57 | 0.262092325 | 2371.08 | 0.368441816 | 3584.59 | 0.236872392 | 7.2488 | 0.45994727 | 795.6585 | 0.159494626 | 496.14 | 0.400199299 | 1.1817 | 0.193886715 | 54.96478 | 0.611720171 | 7.0303 | 0.193560703 | 35.477 | 1.015645717 | 446.94 | 0.375795187 | 501.79 | 0.303329101 | 1.7371 | 0.206121635 | 88.36 | 0.492189644 | 1740.536 | 0.194959256 | 700000000000 | 3.644957368 | 6.3518 | 0.350485248 | 57.254925 | 3.401752523 | 394.342 | 0.317535187 | 46.281 | 1.093875307 | 2.3065 | 0.114114359 | 166.65 | 0.452563311 | 10.343 | 0.461085704 | 12.68831413 | 395.135396 | -32.9144 | 0.9140378637 | 15.99377131 | 1.327897732 | 0.44217358 | 0.116791525 | 0.017391608 | 0.012521244 | 0.023213328 | 0.079568887 | 0.017826847 | 0.084438767 | 0.020036101 | 0.0798384 | 0.020018931 | 0.164926752 | 0.014521801 | 0.792059467 | 0.053958123 | 0.027591299 | 0.028931893 | 0.083330698 | 0.018548932 | 12.35571422 | 0.061021781 | 10.75665191 | 0.035614019 | 0.811080005 | 0.008115659 | 0.096475836 | 0.120568596 | AM | AM |  |  |  | Journal of Materials Science & Technology, 2021, 87: 133-142.
478 | Fe49Mn10Mo14Cr4V1C15B7 | 0 | 0 | 0.04 | 0.49 | 0 | 0 | 0.1 | 0.01 | 0 | 0.14 | 0 | 0 | 0 | 0 | 0 | 0 | 0 | 0 | 0 | 0 | 0 | 0 | 0 | 0 | 0 | 0 | 0.07 | 0.15 | 0 | 0 | 0 | 0 | 0 | 23.56 | 0.467098273 | 1.17038 | 0.178416926 | 1.9621 | 0.151222148 | 6.56 | 0.263432983 | 2332.82 | 0.36186428 | 3525.11 | 0.217573681 | 6.9019 | 0.373924189 | 792.77651 | 0.162482843 | 504.07 | 0.37644534 | 1.1787 | 0.191645247 | 51.43846 | 0.490606832 | 6.9955 | 0.188791078 | 35.22 | 1.024545107 | 436.86 | 0.359899071 | 491.7 | 0.284541836 | 1.7382 | 0.205700301 | 85.9 | 0.486192872 | 1735.182 | 0.196863391 | 700000000000 | 3.644957368 | 6.32 | 0.347077392 | 56.813725 | 3.430008275 | 379.04952 | 0.287775175 | 45.791 | 1.100916559 | 2.305 | 0.113799164 | 162.85 | 0.438451785 | 10.389 | 0.455141473 | 12.47581122 | 391.9193349 | -33.3844 | 0.8717790926 | 16.02572577 | 1.31433336 | 0.446229924 | 0.085762868 | 0.01729217 | 0.013466536 | 0.023610946 | 0.085882919 | 0.02167039 | 0.0675573 | 0.02058406 | 0.0750483 | 0.019842284 | 0.104832842 | 0.016266165 | 0.808735986 | 0.060804203 | 0.031492941 | 0.02881202 | 0.082875694 | 0.018991522 | 12.35571422 | 0.060849874 | 10.93795319 | 0.046711943 | 0.836093224 | 0.008080848 | 0.095367334 | 0.118537158 | AM | AM |  |  |  | Journal of Materials Science & Technology, 2021, 87: 133-142.
479 | Fe49Mn10Mo14Cr4W1C15B7 | 0 | 0 | 0.04 | 0.49 | 0 | 0 | 0.1 | 0 | 0 | 0.14 | 0 | 0 | 0 | 0 | 0 | 0 | 0 | 0 | 0 | 0.01 | 0 | 0 | 0 | 0 | 0 | 0 | 0.07 | 0.15 | 0 | 0 | 0 | 0 | 0 | 24.07 | 0.502485988 | 1.17089 | 0.178695264 | 1.9694 | 0.151026577 | 6.57 | 0.262092325 | 2347.94 | 0.364071908 | 3546.59 | 0.225670354 | 7.0348 | 0.407087052 | 793.85507 | 0.161326159 | 500.5 | 0.386272388 | 1.1793 | 0.192202044 | 52.76744 | 0.539487615 | 7.007 | 0.190820078 | 35.342 | 1.02039778 | 440.33 | 0.366360035 | 495.15 | 0.292064472 | 1.7377 | 0.20601118 | 87.29 | 0.48372347 | 1738.042 | 0.195672304 | 700000000000 | 3.644957368 | 6.3275 | 0.348192543 | 56.945925 | 3.421507121 | 387.285 | 0.287264703 | 46.071 | 1.096474042 | 2.3057 | 0.113937689 | 164.35 | 0.443482819 | 10.35 | 0.459969345 | 12.47581122 | 390.6993705 | -33.0516 | 0.8862643928 | 15.95846815 | 1.318949441 | 0.443856471 | 0.084538665 | 0.017321485 | 0.013036994 | 0.023213328 | 0.083334176 | 0.020750675 | 0.068814047 | 0.020377659 | 0.077167658 | 0.019877623 | 0.093758955 | 0.01605681 | 0.800767598 | 0.058365628 | 0.030111789 | 0.028866458 | 0.083135789 | 0.018754111 | 12.35571422 | 0.060890552 | 10.8831743 | 0.041443611 | 0.821688363 | 0.00809709 | 0.095810255 | 0.120257182 | AM | AM |  |  |  | Journal of Materials Science & Technology, 2021, 87: 133-142.
480 | Fe30Cr30Mo15C15B10 | 0 | 0 | 0.3 | 0.3 | 0 | 0 | 0 | 0 | 0 | 0.15 | 0 | 0 | 0 | 0 | 0 | 0 | 0 | 0 | 0 | 0 | 0 | 0 | 0 | 0 | 0 | 0 | 0.1 | 0.15 | 0 | 0 | 0 | 0 | 0 | 22.7 | 0.507679388 | 1.1494 | 0.183404781 | 1.9575 | 0.154036967 | 6 | 0.273861279 | 2481.2 | 0.307377045 | 3602.2 | 0.203041048 | 6.642 | 0.401087402 | 770.2797 | 0.185194398 | 516 | 0.410306149 | 1.1775 | 0.201774486 | 49.62745 | 0.532389476 | 6.9355 | 0.203072906 | 38.24 | 0.91290017 | 453.75 | 0.320117969 | 506.3 | 0.254191131 | 1.731 | 0.212739037 | 96.45 | 0.348766018 | 1775.35 | 0.197806823 | 1000000000000 | 2.999999995 | 6.856 | 0.222000603 | 78.788525 | 2.911668171 | 400.21 | 0.232673437 | 60.54 | 0.747649924 | 2.291 | 0.118150358 | 170.45 | 0.440408445 | 7.395 | 0.403566165 | 12.65206385 | 376.1318148 | -36.21 | 0.8669511412 | 17.17864134 | 1.395954769 | 0.4479752 | 0.108431175 | 0.016086001 | 0.013742458 | 0.033333333 | 0.06369133 | 0.019831958 | 0.06499109 | 0.025272458 | 0.097687939 | 0.019771593 | 0.13068696 | 0.018634416 | 0.636307302 | 0.049724518 | 0.025977926 | 0.02960396 | 0.051848958 | 0.015858101 | 8.099999972 | 0.020653034 | 7.629883011 | 0.03663735 | 0.356720536 | 0.007757406 | 0.097540895 | 0.106447808 | AM | AM |  |  |  | Journal of Materials Science & Technology, 2021, 87: 133-142.
481 | Fe37.5Cr15Mo22.5C15B10 | 0 | 0 | 0.15 | 0.375 | 0 | 0 | 0 | 0 | 0 | 0.225 | 0 | 0 | 0 | 0 | 0 | 0 | 0 | 0 | 0 | 0 | 0 | 0 | 0 | 0 | 0 | 0 | 0.1 | 0.15 | 0 | 0 | 0 | 0 | 0 | 24.2 | 0.521152857 | 1.15735 | 0.187198185 | 2.00775 | 0.140357178 | 6.15 | 0.280576161 | 2507.225 | 0.312519924 | 3764.05 | 0.203870023 | 6.92175 | 0.41001053 | 780.858 | 0.175258947 | 501.15 | 0.44410406 | 1.185 | 0.207430211 | 53.212675 | 0.547315226 | 7.08625 | 0.218521611 | 38.9 | 0.896502612 | 473.925 | 0.307046996 | 527.3 | 0.245104508 | 1.7175 | 0.222164478 | 98.7 | 0.363078783 | 1770.9025 | 0.199710076 | 1000000000000 | 2.999999995 | 7.009 | 0.237115972 | 78.710525 | 2.914881447 | 419.635 | 0.249375796 | 57.465 | 0.815778534 | 2.29025 | 0.118002137 | 176.45 | 0.433420824 | 7.905 | 0.39343968 | 12.49451051 | 356.546337 | -36.105 | 0.8676512704 | 16.8231334 | 1.458147687 | 0.441008786 | 0.121728366 | 0.016543051 | 0.010941355 | 0.033933175 | 0.060384038 | 0.020927517 | 0.067747328 | 0.022974309 | 0.109681892 | 0.020213107 | 0.145133279 | 0.023574459 | 0.604636171 | 0.038812925 | 0.019413792 | 0.031136261 | 0.052772055 | 0.016184391 | 8.099999972 | 0.026183612 | 7.646745547 | 0.040649798 | 0.422429079 | 0.007740155 | 0.099140028 | 0.091042137 | AM | AM |  |  |  | Journal of Materials Science & Technology, 2021, 87: 133-142.
482 | Fe37.5Cr22.5Mo15C15B10 | 0 | 0 | 0.225 | 0.375 | 0 | 0 | 0 | 0 | 0 | 0.15 | 0 | 0 | 0 | 0 | 0 | 0 | 0 | 0 | 0 | 0 | 0 | 0 | 0 | 0 | 0 | 0 | 0.1 | 0.15 | 0 | 0 | 0 | 0 | 0 | 22.85 | 0.505612529 | 1.1488 | 0.183262818 | 1.97025 | 0.148268353 | 6.15 | 0.280576161 | 2453.525 | 0.317746311 | 3616.45 | 0.199144718 | 6.69375 | 0.400495081 | 778.499475 | 0.178232122 | 516 | 0.410306149 | 1.173 | 0.201012822 | 49.916125 | 0.530217876 | 6.925 | 0.203133323 | 37.7375 | 0.932970836 | 454.35 | 0.318684025 | 507.65 | 0.251420017 | 1.737 | 0.210743506 | 95.325 | 0.356160345 | 1773.1975 | 0.19873027 | 1000000000000 | 2.999999995 | 6.84625 | 0.222022882 | 78.748025 | 2.913335877 | 400.6075 | 0.231872226 | 56.895 | 0.821614346 | 2.29025 | 0.118002137 | 171.2 | 0.438139015 | 7.9125 | 0.392133438 | 12.49451051 | 372.02363 | -35.6325 | 0.8603267776 | 16.64344867 | 1.404801772 | 0.443421625 | 0.105355305 | 0.016051512 | 0.012987636 | 0.033933175 | 0.067385249 | 0.019250175 | 0.065513897 | 0.023471875 | 0.097687939 | 0.019506348 | 0.127574713 | 0.018851881 | 0.661729566 | 0.04936574 | 0.02550988 | 0.02894281 | 0.051374269 | 0.016015399 | 8.099999972 | 0.020870964 | 7.638632066 | 0.036417858 | 0.436044985 | 0.007740155 | 0.097746187 | 0.090520017 | AM | AM |  |  |  | Journal of Materials Science & Technology, 2021, 87: 133-142.
483 | Fe30Co30Ni15Si8B17 | 0 | 0.3 | 0 | 0.3 | 0.15 | 0 | 0 | 0 | 0 | 0 | 0.08 | 0 | 0 | 0 | 0 | 0 | 0 | 0 | 0 | 0 | 0 | 0 | 0 | 0 | 0 | 0 | 0.17 | 0 | 0 | 0 | 0 | 0 | 0 | 22.07 | 0.384324683 | 1.16614 | 0.136075228 | 1.8983 | 0.037003224 | 7.43 | 0.332550479 | 1867.02 | 0.118202644 | 3387.55 | 0.122080466 | 6.9571 | 0.381435905 | 766.45948 | 0.025285581 | 558.98 | 0.401124238 | 1.1355 | 0.121055196 | 47.32185 | 0.388429392 | 6.8276 | 0.263511235 | 24.096 | 0.624203628 | 388.21 | 0.142134277 | 449.14 | 0.117124564 | 1.7454 | 0.072150731 | 83.94 | 0.375307077 | 1764.695 | 0.173600578 | 1700000000000 | 2.209604577 | 6.8785 | 0.255987534 | 143.00518 | 1.977587251 | 387.3766 | 0.123467364 | 55.847 | 0.716930456 | 2.3119 | 0.083272868 | 194.4 | 0.311485529 | 10.678 | 0.325051092 | 12.55615727 | 678.1075884 | -23.0576 | 1.016697173 | 10.0756175 | 1.277195148 | 0.395504841 | 0.101697739 | 0.014977907 | 0.000947238 | 0.060433639 | 0.011282492 | 0.011614635 | 0.071032569 | 0.000338027 | 0.118666284 | 0.011513029 | 0.101202949 | 0.04698462 | 0.196468385 | 0.015917514 | 0.01092516 | 0.003906957 | 0.078225062 | 0.023952829 | 4.052352481 | 0.046099166 | 3.236736553 | 0.011861294 | 0.155068862 | 0.005137441 | 0.070963606 | 0.045784434 | AM | AM |  |  |  | Journal of Materials Science & Technology, 2021, 87: 133-142.
484 | Zr41Ti14Cu12.5Ni2Be22.5C8 | 0 | 0 | 0 | 0 | 0.02 | 0.125 | 0 | 0 | 0.14 | 0 | 0 | 0 | 0 | 0 | 0.41 | 0 | 0 | 0 | 0 | 0 | 0 | 0 | 0 | 0 | 0 | 0 | 0 | 0.08 | 0.225 | 0 | 0 | 0 | 0 | 25.045 | 0.597313305 | 1.36222 | 0.189217467 | 1.59385 | 0.213623914 | 4.545 | 0.60046157 | 2027.37 | 0.332767936 | 3779.2 | 0.222690621 | 5.1949 | 0.471231596 | 751.89671 | 0.189051765 | 711.69 | 0.861251418 | 1.33825 | 0.233242585 | 56.20891 | 0.610291674 | 9.7728 | 0.404802383 | 24.35825 | 1.141526613 | 466.385 | 0.307364194 | 495.12 | 0.276387997 | 1.4695 | 0.24060854 | 118.28 | 1.07444248 | 1567.425 | 0.22349976 | 1040.7025 | 2.544480603 | 9.7813 | 0.410990073 | 1.49269 | 1.522877202 | 222.0015 | 0.641769227 | 47.267 | 1.028756376 | 2.3102 | 0.114390504 | 105.741 | 0.284206109 | 8.982 | 0.407312404 | 12.60953053 | 352.1895528 | -51.7432 | 0.4940588119 | 24.79798688 | 1.498899054 | 0.595431982 | 0.158868687 | 0.014967541 | 0.028790364 | 0.252135926 | 0.083450503 | 0.023242138 | 0.092724343 | 0.015838521 | 0.550595948 | 0.020845097 | 0.159105072 | 0.077437489 | 1.157207715 | 0.02967859 | 0.026875907 | 0.039341127 | 0.709124909 | 0.020074714 | 5.929044462 | 0.0799276 | 1.32799478 | 0.223206988 | 0.407152555 | 0.004596608 | 0.037858351 | 0.087572663 | AM | AM |  |  |  | Journal of Materials Science & Technology, 2021, 87: 133-142.
485 | Zr41Ti14Cu12.5Ni8Be22.5C2 | 0 | 0 | 0 | 0 | 0.08 | 0.125 | 0 | 0 | 0.14 | 0 | 0 | 0 | 0 | 0 | 0.41 | 0 | 0 | 0 | 0 | 0 | 0 | 0 | 0 | 0 | 0 | 0 | 0 | 0.02 | 0.225 | 0 | 0 | 0 | 0 | 26.365 | 0.537485573 | 1.3906 | 0.153581365 | 1.55545 | 0.16466143 | 4.905 | 0.61453519 | 1885.17 | 0.226952267 | 3724.48 | 0.227871837 | 5.5933 | 0.443330024 | 730.93721 | 0.156371367 | 695.79 | 0.885663543 | 1.36345 | 0.204482802 | 59.00983 | 0.54966497 | 9.8508 | 0.393771348 | 18.37025 | 0.817298498 | 446.165 | 0.291376662 | 477.96 | 0.26236362 | 1.4245 | 0.177586407 | 115.34 | 1.102092584 | 1531.449 | 0.192052221 | 444.9025 | 3.096237713 | 9.9019 | 0.392876566 | 1.76188 | 1.331188046 | 222.8775 | 0.643115493 | 44.753 | 0.980981992 | 2.348 | 0.096540026 | 114.561 | 0.252798893 | 9.36 | 0.402597786 | 12.60953053 | 534.5912815 | -39.484 | 0.6020440855 | 17.24159409 | 1.32129138 | 0.514877485 | 0.161906682 | 0.009565076 | 0.008613353 | 0.193009822 | 0.027556564 | 0.026929149 | 0.100237926 | 0.01196648 | 0.592619017 | 0.016879867 | 0.161523643 | 0.073442307 | 0.576521791 | 0.036892006 | 0.028965546 | 0.011400553 | 0.761382707 | 0.011949583 | 9.225088671 | 0.07369743 | 0.844839033 | 0.223830844 | 0.338513371 | 0.005526905 | 0.026102957 | 0.072736892 | AM | AM |  |  |  | Journal of Materials Science & Technology, 2021, 87: 133-142.
486 | Zr36Nb12Cu10Ni6Fe2Be20Y2Mg12 | 0 | 0 | 0 | 0.02 | 0.06 | 0.1 | 0 | 0 | 0 | 0 | 0 | 0.02 | 0.12 | 0 | 0.36 | 0 | 0 | 0 | 0 | 0 | 0.12 | 0 | 0 | 0 | 0 | 0 | 0 | 0 | 0.2 | 0 | 0 | 0 | 0 | 27.44 | 0.540940082 | 1.4297 | 0.140496776 | 1.5076 | 0.143326641 | 4.6 | 0.631558219 | 1830.44 | 0.283753296 | 3607.38 | 0.337301263 | 5.6296 | 0.497713239 | 723.13586 | 0.136420987 | 699.72 | 0.870262952 | 1.3958 | 0.185345437 | 61.47956 | 0.556366322 | 10.6426 | 0.380128539 | 16.256 | 0.406813851 | 433.58 | 0.417202836 | 464.54 | 0.394745679 | 1.3634 | 0.147923612 | 119.34 | 0.9633704 | 1504.112 | 0.164472335 | 201.688 | 0.901848375 | 10.7002 | 0.375818755 | 0.93784 | 1.543022978 | 243.066 | 0.815901666 | 44.594 | 0.92077935 | 2.3974 | 0.09091198 | 113.616 | 0.361373098 | 11.066 | 0.557119342 | 14.58349888 | 738.8036232 | -21.1408 | 1.262687301 | 14.53041925 | 1.269877935 | 0.479680182 | 0.145940892 | 0.008906166 | 0.006774632 | 0.193572779 | 0.030285196 | 0.046450484 | 0.089673776 | 0.011896808 | 0.517252527 | 0.016904709 | 0.145663329 | 0.059249078 | 0.05221394 | 0.059606362 | 0.056423882 | 0.00804039 | 0.5530813 | 0.009102185 | 0.421791282 | 0.05675791 | 0.918416213 | 0.391319296 | 0.273924248 | 0.00606253 | 0.043767632 | 0.184839166 | AM | AM |  |  |  | Journal of Materials Science & Technology, 2021, 87: 133-142.
487 | Zr36Ti14Cu12.5Ni5Be20.5Fe12 | 0 | 0 | 0 | 0.12 | 0.05 | 0.125 | 0 | 0 | 0.14 | 0 | 0 | 0 | 0 | 0 | 0.36 | 0 | 0 | 0 | 0 | 0 | 0 | 0 | 0 | 0 | 0 | 0 | 0 | 0 | 0.205 | 0 | 0 | 0 | 0 | 26.445 | 0.497581108 | 1.38397 | 0.137785732 | 1.56885 | 0.14017965 | 5.245 | 0.575615193 | 1831.09 | 0.151591346 | 3634.25 | 0.226503254 | 5.8635 | 0.411848142 | 728.5964 | 0.134950282 | 671.77 | 0.881102005 | 1.36035 | 0.18638553 | 58.96878 | 0.510776574 | 9.6001 | 0.386872008 | 15.96125 | 0.313306667 | 427.225 | 0.284722462 | 463.76 | 0.250621794 | 1.4284 | 0.141941822 | 114.34 | 1.097526435 | 1520.593 | 0.170358058 | 232.6445 | 0.786937881 | 9.6596 | 0.384015646 | 1.924926 | 1.170858498 | 237.8435 | 0.591459447 | 38.144 | 1.038891203 | 2.3678 | 0.085573414 | 121.746 | 0.241174254 | 9.721 | 0.37723256 | 13.56904217 | 714.7278407 | -30.6036 | 0.8118697613 | 13.02280981 | 1.224655665 | 0.454033561 | 0.147674646 | 0.009016881 | 0.008344305 | 0.150490707 | 0.009465265 | 0.029750732 | 0.095569578 | 0.01127983 | 0.60414963 | 0.015213559 | 0.147129057 | 0.07630902 | 0.05164409 | 0.046035596 | 0.033391147 | 0.00766299 | 0.780211776 | 0.010338485 | 0.23348007 | 0.076072625 | 0.655458806 | 0.205372809 | 0.553366121 | 0.005498946 | 0.022810809 | 0.061595468 | AM | AM |  |  |  | Journal of Materials Science & Technology, 2021, 87: 133-142.
488 | Zr41Ti14Cu12.5Ni2Be22.5Fe8 | 0 | 0 | 0 | 0.08 | 0.02 | 0.125 | 0 | 0 | 0.14 | 0 | 0 | 0 | 0 | 0 | 0.41 | 0 | 0 | 0 | 0 | 0 | 0 | 0 | 0 | 0 | 0 | 0 | 0 | 0 | 0.225 | 0 | 0 | 0 | 0 | 26.645 | 0.520428975 | 1.39966 | 0.140073069 | 1.53625 | 0.136441216 | 4.865 | 0.59135426 | 1844.41 | 0.155648185 | 3702.08 | 0.230394107 | 5.6437 | 0.422425696 | 725.97767 | 0.141742085 | 690.89 | 0.893166681 | 1.37745 | 0.190674247 | 59.71563 | 0.531720172 | 9.9168 | 0.385275786 | 16.10225 | 0.324532387 | 436.945 | 0.288383903 | 470.96 | 0.257596647 | 1.4007 | 0.138532553 | 113.4 | 1.122824308 | 1504.169 | 0.175144921 | 248.4625 | 0.744692644 | 9.9829 | 0.381845343 | 1.69721 | 1.322657704 | 221.5055 | 0.641144936 | 36.211 | 1.037838811 | 2.3638 | 0.089707608 | 116.701 | 0.225095365 | 9.358 | 0.394009905 | 12.60953053 | 642.6723691 | -30.8456 | 0.753985794 | 12.34321558 | 1.234665271 | 0.440428968 | 0.162515848 | 0.008653352 | 0.00739006 | 0.198780353 | 0.009692833 | 0.028550273 | 0.101131877 | 0.012854842 | 0.606282544 | 0.017801728 | 0.1622126 | 0.070191758 | 0.057671914 | 0.043947724 | 0.033211206 | 0.007773506 | 0.798428951 | 0.011374011 | 0.195425084 | 0.069735392 | 0.937859444 | 0.222851957 | 0.643956259 | 0.005931588 | 0.019730976 | 0.072808758 | AM | AM |  |  |  | Journal of Materials Science & Technology, 2021, 87: 133-142.
489 | Zr41Ti14Cu12.5Ni5Be22.5Fe5 | 0 | 0 | 0 | 0.05 | 0.05 | 0.125 | 0 | 0 | 0.14 | 0 | 0 | 0 | 0 | 0 | 0.41 | 0 | 0 | 0 | 0 | 0 | 0 | 0 | 0 | 0 | 0 | 0 | 0 | 0 | 0.225 | 0 | 0 | 0 | 0 | 26.705 | 0.519312346 | 1.39981 | 0.13997264 | 1.53865 | 0.138681006 | 4.925 | 0.601281838 | 1841.92 | 0.1562051 | 3703.64 | 0.230028826 | 5.6746 | 0.426328527 | 725.21756 | 0.141643943 | 690.74 | 0.893446613 | 1.37535 | 0.191959233 | 59.80107 | 0.53084846 | 9.9018 | 0.387074469 | 16.20425 | 0.321701733 | 437.875 | 0.286505998 | 471.44 | 0.256929537 | 1.404 | 0.141707466 | 113.76 | 1.118560527 | 1509.902 | 0.176634452 | 247.6525 | 0.750031533 | 9.9676 | 0.383689874 | 1.75511 | 1.305191625 | 222.1295 | 0.642071353 | 39.1 | 1.011345495 | 2.3626 | 0.089617018 | 117.001 | 0.230124091 | 9.406 | 0.39642802 | 12.76977852 | 651.7740377 | -32.471 | 0.7243666797 | 12.84882223 | 1.235251906 | 0.449662562 | 0.162644869 | 0.008638739 | 0.007539472 | 0.190191064 | 0.009890479 | 0.028435195 | 0.101674026 | 0.012994905 | 0.606706348 | 0.017663094 | 0.162294996 | 0.070920277 | 0.058382123 | 0.043194108 | 0.032906661 | 0.007591507 | 0.791391703 | 0.011004356 | 0.198567606 | 0.070470501 | 0.854034701 | 0.223298398 | 0.514165429 | 0.005900544 | 0.020092676 | 0.071102101 | AM | AM |  |  |  | Journal of Materials Science & Technology, 2021, 87: 133-142.
490 | Zr41Ti14Cu12.5Ni8Be22.5Fe2 | 0 | 0 | 0 | 0.02 | 0.08 | 0.125 | 0 | 0 | 0.14 | 0 | 0 | 0 | 0 | 0 | 0.41 | 0 | 0 | 0 | 0 | 0 | 0 | 0 | 0 | 0 | 0 | 0 | 0 | 0 | 0.225 | 0 | 0 | 0 | 0 | 26.765 | 0.51819102 | 1.39996 | 0.139872098 | 1.54105 | 0.14085404 | 4.985 | 0.610264026 | 1839.43 | 0.156751065 | 3705.2 | 0.229662767 | 5.7055 | 0.430032394 | 724.45745 | 0.141537385 | 690.59 | 0.893726606 | 1.37325 | 0.193230921 | 59.88651 | 0.52997537 | 9.8868 | 0.388868883 | 16.30625 | 0.31878185 | 438.805 | 0.284614669 | 471.92 | 0.256259108 | 1.4073 | 0.144745292 | 114.12 | 1.114314266 | 1515.635 | 0.178006487 | 246.8425 | 0.755379975 | 9.9523 | 0.385529826 | 1.81301 | 1.287551267 | 222.7535 | 0.64296887 | 41.989 | 0.981474128 | 2.3614 | 0.089523244 | 117.301 | 0.23496625 | 9.454 | 0.398708245 | 12.60953053 | 644.5205041 | -34.082 | 0.6805454124 | 13.24249041 | 1.235832797 | 0.45680795 | 0.162773361 | 0.00862414 | 0.007689907 | 0.181991436 | 0.010090663 | 0.028320446 | 0.102211728 | 0.013136022 | 0.607130485 | 0.01752458 | 0.162377177 | 0.071654786 | 0.059087712 | 0.042450163 | 0.032604134 | 0.007412502 | 0.78442971 | 0.010768993 | 0.201756065 | 0.071211742 | 0.779119558 | 0.223742781 | 0.413952697 | 0.00586955 | 0.022856398 | 0.069432707 | AM | AM |  |  |  | Journal of Materials Science & Technology, 2021, 87: 133-142.
491 | Zr36Nb12Cu10Ni8Be20Y2Mg12 | 0 | 0 | 0 | 0 | 0.08 | 0.1 | 0 | 0 | 0 | 0 | 0 | 0.02 | 0.12 | 0 | 0.36 | 0 | 0 | 0 | 0 | 0 | 0.12 | 0 | 0 | 0 | 0 | 0 | 0 | 0 | 0.2 | 0 | 0 | 0 | 0 | 27.48 | 0.540107576 | 1.4298 | 0.140422085 | 1.5092 | 0.144937976 | 4.64 | 0.638978637 | 1828.78 | 0.284115892 | 3608.42 | 0.337097938 | 5.6502 | 0.499470725 | 722.62912 | 0.136325196 | 699.62 | 0.870446766 | 1.3944 | 0.18626783 | 61.53652 | 0.555736608 | 10.6326 | 0.381367889 | 16.324 | 0.40462128 | 434.2 | 0.416043188 | 464.86 | 0.394317373 | 1.3656 | 0.150302156 | 119.58 | 0.96083513 | 1507.934 | 0.16559965 | 201.148 | 0.906008179 | 10.69 | 0.377089774 | 0.97644 | 1.550586742 | 243.482 | 0.815512657 | 46.52 | 0.90091348 | 2.3966 | 0.090907094 | 113.816 | 0.363351499 | 11.098 | 0.556222457 | 14.20947853 | 720.6216545 | -22.288 | 1.165919335 | 14.79536306 | 1.270289969 | 0.484253239 | 0.146013403 | 0.008910824 | 0.006705258 | 0.187879013 | 0.030449841 | 0.046466746 | 0.089996705 | 0.011982057 | 0.517492368 | 0.016821997 | 0.14570965 | 0.059155802 | 0.052631135 | 0.059677687 | 0.056459493 | 0.007923549 | 0.549921718 | 0.008962947 | 0.42615943 | 0.056662942 | 1.035842227 | 0.389244401 | 0.238746341 | 0.006043345 | 0.043868568 | 0.182919385 | AM | AM |  |  |  | Journal of Materials Science & Technology, 2021, 87: 133-142.
492 | Zr26Ti10Cu8Ni8Be20Y4Mg24 | 0 | 0 | 0 | 0 | 0.08 | 0.08 | 0 | 0 | 0.1 | 0 | 0 | 0.04 | 0 | 0 | 0.26 | 0 | 0 | 0 | 0 | 0 | 0.24 | 0 | 0 | 0 | 0 | 0 | 0 | 0 | 0.2 | 0 | 0 | 0 | 0 | 22.4 | 0.617364068 | 1.44682 | 0.143243961 | 1.4818 | 0.145322385 | 4.12 | 0.711194042 | 1599.58 | 0.280939848 | 3074.1 | 0.389768969 | 4.539 | 0.599478536 | 731.86534 | 0.130107452 | 813.44 | 0.710834534 | 1.37 | 0.179306684 | 49.4759 | 0.644805949 | 10.9304 | 0.388414738 | 13.888 | 0.395389598 | 352.86 | 0.46564541 | 382.76 | 0.438589258 | 1.3628 | 0.144091144 | 124.54 | 0.86158848 | 1504.84 | 0.158850189 | 197.476 | 0.974841878 | 10.97 | 0.383490434 | 1.3866 | 1.549689394 | 214.464 | 0.609127962 | 31.062 | 1.303813701 | 2.392 | 0.09078358 | 98.726 | 0.419373191 | 13.37 | 0.533474356 | 14.7803364 | 720.330291 | -18.2944 | 1.292326094 | 13.35577236 | 1.307224248 | 0.491951143 | 0.160510204 | 0.009711629 | 0.006680426 | 0.223086059 | 0.042937586 | 0.074357716 | 0.091263406 | 0.010493394 | 0.30928741 | 0.015387074 | 0.18512257 | 0.061890243 | 0.068183208 | 0.107734731 | 0.091827934 | 0.006457976 | 0.391371639 | 0.007251382 | 0.330140208 | 0.059233228 | 1.150592233 | 0.138032838 | 0.632466666 | 0.005933379 | 0.07107505 | 0.175404563 | AM | AM |  |  |  | Journal of Materials Science & Technology, 2021, 87: 133-142.
493 | Zr40Ti15Cu11Ni11Be21.5Y1Mg0.5 | 0 | 0 | 0 | 0 | 0.11 | 0.11 | 0 | 0 | 0.15 | 0 | 0 | 0.01 | 0 | 0 | 0.4 | 0 | 0 | 0 | 0 | 0 | 0.005 | 0 | 0 | 0 | 0 | 0 | 0 | 0 | 0.215 | 0 | 0 | 0 | 0 | 26.88 | 0.510345077 | 1.406685 | 0.140364773 | 1.5384 | 0.14305659 | 4.98 | 0.6116955 | 1839.775 | 0.156333021 | 3700 | 0.229836263 | 5.6958 | 0.431141812 | 721.01965 | 0.140709893 | 681.46 | 0.890079255 | 1.37835 | 0.192432325 | 60.064105 | 0.523130389 | 10.02255 | 0.392578774 | 16.40475 | 0.313348581 | 438.625 | 0.282646042 | 471.88 | 0.2551714 | 1.4043 | 0.147475783 | 108.33 | 1.128762349 | 1509.499 | 0.177573087 | 252.068 | 0.744240144 | 10.08475 | 0.389088167 | 1.911893 | 1.251718924 | 227.34 | 0.638187566 | 43.22 | 0.967084725 | 2.36855 | 0.089129446 | 116.725 | 0.255638981 | 9.5185 | 0.404706118 | 12.80113455 | 649.7289335 | -34.6307 | 0.6800673193 | 13.85937379 | 1.24522535 | 0.467282912 | 0.155772924 | 0.00843863 | 0.007340352 | 0.160741117 | 0.009817341 | 0.02800412 | 0.097508148 | 0.013174816 | 0.605425129 | 0.017067349 | 0.155322992 | 0.063631126 | 0.057108502 | 0.041554539 | 0.031833432 | 0.00688955 | 0.797404573 | 0.010069357 | 0.177538064 | 0.063409583 | 0.716346608 | 0.221411887 | 0.332834091 | 0.00578585 | 0.032324307 | 0.064373712 | AM | AM |  |  |  | Journal of Materials Science & Technology, 2021, 87: 133-142.
494 | (Zr0.41Ti0.14Cu0.125Ni0.1Be0.225)98Y2 | 0 | 0 | 0 | 0 | 0.098 | 0.1225 | 0 | 0 | 0.1372 | 0 | 0 | 0.02 | 0 | 0 | 0.4018 | 0 | 0 | 0 | 0 | 0 | 0 | 0 | 0 | 0 | 0 | 0 | 0 | 0 | 0.2205 | 0 | 0 | 0 | 0 | 27.0489 | 0.511530604 | 1.4080988 | 0.14329507 | 1.536197 | 0.144453424 | 4.9845 | 0.617161435 | 1836.9146 | 0.155636517 | 3704.4752 | 0.22724519 | 5.700978 | 0.431041491 | 721.4692558 | 0.142569147 | 682.6402 | 0.898716995 | 1.379613 | 0.195058162 | 60.5227206 | 0.523361863 | 10.076864 | 0.403185621 | 16.274765 | 0.318407437 | 438.2365 | 0.281899116 | 471.2952 | 0.254134678 | 1.40351 | 0.148872785 | 112.4128 | 1.125929643 | 1512.66786 | 0.180608963 | 252.77645 | 0.753713156 | 10.139258 | 0.399335722 | 1.8401778 | 1.271504984 | 225.96611 | 0.635134954 | 43.6287 | 0.958099896 | 2.368388 | 0.091220546 | 115.97098 | 0.256048374 | 9.50828 | 0.395544873 | 12.76472323 | 621.6542422 | -34.3253232 | 0.6831022776 | 13.75762919 | 1.271517058 | 0.465926883 | 0.160106803 | 0.008724988 | 0.007239037 | 0.178417048 | 0.010089574 | 0.027806245 | 0.100090648 | 0.013427107 | 0.617491093 | 0.017585751 | 0.159722817 | 0.061523729 | 0.057692998 | 0.04204571 | 0.032338353 | 0.007465974 | 0.801758666 | 0.010612604 | 0.175845634 | 0.061312735 | 0.731772457 | 0.221478607 | 0.359800205 | 0.005929724 | 0.029873158 | 0.066236934 | AM | AM |  |  |  | Journal of Materials Science & Technology, 2021, 87: 133-142.
495 | Zr34Ti15Cu10Ni11Be28Y2 | 0 | 0 | 0 | 0 | 0.11 | 0.1 | 0 | 0 | 0.15 | 0 | 0 | 0.02 | 0 | 0 | 0.34 | 0 | 0 | 0 | 0 | 0 | 0 | 0 | 0 | 0 | 0 | 0 | 0 | 0 | 0.28 | 0 | 0 | 0 | 0 | 24.78 | 0.581718253 | 1.38106 | 0.148875271 | 1.5473 | 0.137493244 | 4.78 | 0.641123797 | 1813.25 | 0.151656656 | 3598.46 | 0.229222663 | 5.3727 | 0.480846603 | 735.93818 | 0.148150113 | 777.42 | 0.847342432 | 1.3427 | 0.205290961 | 55.30852 | 0.593534087 | 9.5543 | 0.42963917 | 15.601 | 0.345190261 | 423.29 | 0.285446566 | 456.78 | 0.258483729 | 1.4141 | 0.142412612 | 114.67 | 1.036548495 | 1532.478 | 0.173778494 | 234.772 | 0.812314083 | 9.6209 | 0.424428348 | 1.876136 | 1.276343731 | 242.844 | 0.574275939 | 39.866 | 1.062129294 | 2.3372 | 0.098848401 | 118.494 | 0.251132923 | 9.728 | 0.363200668 | 12.96229822 | 584.8397443 | -35.7804 | 0.6568928029 | 14.16892994 | 1.309204307 | 0.475915814 | 0.196900362 | 0.009401128 | 0.00670578 | 0.169326517 | 0.0102446 | 0.030656831 | 0.119689202 | 0.013831219 | 0.508418108 | 0.019320171 | 0.196187192 | 0.07427801 | 0.067342551 | 0.046601116 | 0.035799617 | 0.006405746 | 0.619149103 | 0.009974158 | 0.211640897 | 0.073693474 | 0.756699862 | 0.196559736 | 0.388070036 | 0.006540172 | 0.029637047 | 0.058292236 | AM | AM |  |  |  | Journal of Materials Science & Technology, 2021, 87: 133-142.
496 | Zr38.5Ti16.5Ni9.75Cu15.25Be20 | 0 | 0 | 0 | 0 | 0.0975 | 0.1525 | 0 | 0 | 0.165 | 0 | 0 | 0 | 0 | 0 | 0.385 | 0 | 0 | 0 | 0 | 0 | 0 | 0 | 0 | 0 | 0 | 0 | 0 | 0 | 0.2 | 0 | 0 | 0 | 0 | 26.9825 | 0.491247357 | 1.400365 | 0.135262049 | 1.556125 | 0.14370933 | 5.2525 | 0.608452133 | 1827.12 | 0.160300158 | 3679.6825 | 0.226746563 | 5.852925 | 0.419254919 | 720.5895175 | 0.136316578 | 660.4925 | 0.891550708 | 1.373725 | 0.187381685 | 60.2350275 | 0.50399704 | 9.8501 | 0.379572161 | 16.43525 | 0.304356962 | 435.43 | 0.281420886 | 469.0075 | 0.253040683 | 1.419 | 0.149118165 | 120.3575 | 1.121658229 | 1525.98425 | 0.18195622 | 245.0975 | 0.764187315 | 9.909375 | 0.376878794 | 2.091755 | 1.16139302 | 232.26175 | 0.621423268 | 46.0535 | 0.946441533 | 2.36905 | 0.084970148 | 118.1235 | 0.23438487 | 9.69625 | 0.402851659 | 12.47460754 | 681.8282106 | -33.1951 | 0.6866255839 | 13.37161932 | 1.200719005 | 0.460573471 | 0.145097578 | 0.008061338 | 0.008129595 | 0.182597859 | 0.010440306 | 0.028395337 | 0.093082145 | 0.01232949 | 0.621697033 | 0.015605245 | 0.144631289 | 0.068997083 | 0.053309751 | 0.042440491 | 0.032369133 | 0.008297763 | 0.823246474 | 0.012217091 | 0.196053681 | 0.068853465 | 0.602838691 | 0.21622805 | 0.376339334 | 0.005393769 | 0.026753677 | 0.075085993 | AM | AM |  |  |  | Journal of Materials Science & Technology, 2021, 87: 133-142.
497 | ZrHfTiCuCo | 0 | 0.2 | 0 | 0 | 0 | 0.2 | 0 | 0 | 0.2 | 0 | 0 | 0 | 0 | 0 | 0.2 | 0 | 0 | 0 | 0.2 | 0 | 0 | 0 | 0 | 0 | 0 | 0 | 0 | 0 | 0 | 0 | 0 | 0 | 0 | 38 | 0.473391723 | 1.4344 | 0.102415552 | 1.59 | 0.162648854 | 6.4 | 0.469790512 | 1940.2 | 0.19612837 | 3829 | 0.211283901 | 8.414 | 0.348862241 | 692.658 | 0.072057545 | 350.4 | 0.370260054 | 1.432 | 0.138711833 | 88.0112 | 0.538995673 | 10.376 | 0.295916595 | 18.9 | 0.2231525 | 462 | 0.269182627 | 492.2 | 0.21867451 | 1.444 | 0.161082178 | 113.6 | 1.287844591 | 1525.14 | 0.166157622 | 239.4 | 0.708207194 | 10.428 | 0.298861361 | 30.2508 | 1.295200527 | 346.2 | 0.490047887 | 46.16 | 0.927730502 | 2.458 | 0.024733416 | 126.22 | 0.246540805 | 9.94 | 0.423234068 | 13.3808668 | 1275.711384 | -23.52 | 1.103807728 | 11.38775483 | 0.935545535 | 0.412464197 | 0.160110803 | 0.003269551 | 0.007602547 | 0.103320313 | 0.01800866 | 0.014868264 | 0.066891231 | 0.001913084 | 0.069393883 | 0.006193627 | 0.211353466 | 0.025514138 | 0.024389015 | 0.026446281 | 0.019629784 | 0.008981285 | 1.271216029 | 0.016102926 | 0.172604164 | 0.025561113 | 1.188696255 | 0.138407889 | 0.489839575 | 0.000201398 | 0.03630908 | 0.087109377 | AM | AM |  |  |  | Journal of Materials Science & Technology, 2021, 87: 133-142.
498 | CuFeHfTiZr | 0 | 0 | 0 | 0.2 | 0 | 0.2 | 0 | 0 | 0.2 | 0 | 0 | 0 | 0 | 0 | 0.2 | 0 | 0 | 0 | 0.2 | 0 | 0 | 0 | 0 | 0 | 0 | 0 | 0 | 0 | 0 | 0 | 0 | 0 | 0 | 37.8 | 0.479237751 | 1.4324 | 0.104324491 | 1.58 | 0.156931398 | 6.2 | 0.460737318 | 1948.8 | 0.193456981 | 3815.8 | 0.214798997 | 8.222 | 0.356674579 | 693.0708 | 0.072828298 | 356 | 0.37422225 | 1.444 | 0.127664472 | 87.3936 | 0.547301906 | 10.46 | 0.284136067 | 18.42 | 0.250562738 | 456.4 | 0.282007784 | 490 | 0.222581874 | 1.432 | 0.153846979 | 109.4 | 1.343047265 | 1507.92 | 0.164022188 | 246.8 | 0.657218813 | 10.508 | 0.287737936 | 23.3228 | 1.731509831 | 340.82 | 0.495962092 | 36.56 | 1.181470582 | 2.466 | 0.022299638 | 124.22 | 0.223273715 | 9.7 | 0.418256964 | 13.3808668 | 1229.452352 | -15.84 | 1.646252098 | 8.475225071 | 0.946926138 | 0.355044212 | 0.163718821 | 0.003570962 | 0.008203813 | 0.11987513 | 0.018381309 | 0.015352288 | 0.075688988 | 0.002005089 | 0.070925388 | 0.004812732 | 0.217287641 | 0.023166831 | 0.029547263 | 0.028935978 | 0.019245314 | 0.009862754 | 1.411193514 | 0.017809832 | 0.173396263 | 0.023370205 | 2.393151835 | 0.137526261 | 1.002187226 | 0.000243243 | 0.0271643 | 0.098288872 | AM | AM |  |  |  | Journal of Materials Science & Technology, 2021, 87: 133-142.
499 | Zr17Ta16Ti19Nb22Si26 | 0 | 0 | 0 | 0 | 0 | 0 | 0 | 0 | 0.19 | 0 | 0.26 | 0 | 0.22 | 0 | 0.17 | 0 | 0 | 0.16 | 0 | 0 | 0 | 0 | 0 | 0 | 0 | 0 | 0 | 0 | 0 | 0 | 0 | 0 | 0 | 35.32 | 0.559040726 | 1.39325 | 0.110918364 | 1.6047 | 0.121565824 | 4.38 | 0.110818823 | 2300.57 | 0.249164761 | 4411.27 | 0.190404344 | 7.1239 | 0.664732893 | 698.49801 | 0.084819725 | 412.64 | 0.516517666 | 1.4524 | 0.131818349 | 81.29591 | 0.625258345 | 11.6592 | 0.103017365 | 31.831 | 0.383199146 | 542.09 | 0.275673339 | 597.28 | 0.22300584 | 1.394 | 0.150279668 | 68.09 | 0.74264659 | 1418.408 | 0.083188095 | 260201.2 | 1.68529199 | 11.7 | 0.10426797 | 4.78184 | 1.513556739 | 458.7012 | 0.501332565 | 67.069 | 0.703349208 | 2.4396 | 0.062550002 | 131.787 | 0.312866147 | 5.893 | 0.367103776 | 13.24696122 | 1076.736306 | -48.6432 | 0.6265122684 | 24.36215874 | 1.00710005 | 0.554026592 | 0.18209599 | 0.007731113 | 0.008804659 | 0.004408165 | 0.02959506 | 0.014255622 | 0.287902692 | 0.004128627 | 0.13684163 | 0.012028817 | 0.240411596 | 0.006969952 | 0.086585229 | 0.029659225 | 0.015303539 | 0.016017694 | 0.376253485 | 0.003254476 | 2.101754582 | 0.007153189 | 1.750821333 | 0.129597556 | 0.255845503 | 0.002721606 | 0.042865623 | 0.08118652 | AM | AM |  |  |  | npj Computational Materials, 2019, 5(1): 1-9.
500 | AlCoCrCu0.5FeNiSi | 0.1538 | 0.1538 | 0.1538 | 0.1538 | 0.1538 | 0.0769 | 0 | 0 | 0 | 0 | 0.1538 | 0 | 0 | 0 | 0 | 0 | 0 | 0 | 0 | 0 | 0 | 0 | 0 | 0 | 0 | 0 | 0 | 0 | 0 | 0 | 0 | 0 | 0 | 22.5317 | 0.274440668 | 1.2628518 | 0.063557362 | 1.805612 | 0.06510685 | 6.9979 | 0.388267629 | 1658.8868 | 0.222317194 | 3108.3749 | 0.076190804 | 6.508816 | 0.419477788 | 715.1183232 | 0.099831776 | 548.2201 | 0.32666688 | 1.211944 | 0.042581648 | 48.0328166 | 0.291031364 | 8.181391 | 0.24365785 | 20.78607 | 0.619814532 | 344.6658 | 0.0877037 | 402.956 | 0.108128629 | 1.651043 | 0.06110877 | 145.9562 | 0.615822054 | 1680.45725 | 0.072375043 | 153860.2127 | 2.344474947 | 8.192926 | 0.244301144 | 7.6350934 | 1.66301398 | 348.906066 | 0.092376716 | 75.5158 | 0.533613266 | 2.356216 | 0.040374366 | 143.9568 | 0.273674835 | 11.85029 | 0.54876812 | 16.00314977 | 3961.628496 | -22.56633576 | 1.176416685 | 11.81527298 | 0.594361632 | 0.454364045 | 0.027523848 | 0.00275922 | 0.001805088 | 0.050197805 | 0.029448327 | 0.002938115 | 0.06339556 | 0.00569255 | 0.062251429 | 0.000811912 | 0.029540519 | 0.034566391 | 0.307976567 | 0.003455941 | 0.005609525 | 0.001849282 | 0.232969166 | 0.00209613 | 4.65144524 | 0.034976918 | 2.30611335 | 0.003892424 | 0.096496711 | 0.000765371 | 0.034273449 | 0.138605682 | AM | AM |  |  |  | Acta Materialia, 2017, 122: 448-511.
501 | TiZrCuNiBe | 0 | 0 | 0 | 0 | 0.2 | 0.2 | 0 | 0 | 0.2 | 0 | 0 | 0 | 0 | 0 | 0.2 | 0 | 0 | 0 | 0 | 0 | 0 | 0 | 0 | 0 | 0 | 0 | 0 | 0 | 0.2 | 0 | 0 | 0 | 0 | 24.6 | 0.480707171 | 1.3434 | 0.12527682 | 1.65 | 0.135790039 | 6.2 | 0.580645161 | 1743 | 0.155936307 | 3399.8 | 0.206440277 | 6.144 | 0.440703516 | 736.2004 | 0.124469154 | 691.2 | 0.828339812 | 1.3 | 0.177890333 | 54.0684 | 0.493530484 | 8.642 | 0.379752963 | 15.59 | 0.295481754 | 396 | 0.262524261 | 433.8 | 0.234938765 | 1.502 | 0.14485245 | 145.2 | 0.973873036 | 1609.56 | 0.168743619 | 189.38 | 0.95590229 | 8.686 | 0.377031548 | 2.91064 | 0.830429558 | 288.46 | 0.431477377 | 55.82 | 0.903945471 | 2.348 | 0.081094584 | 130.22 | 0.23071107 | 11.1 | 0.336845389 | 13.3808668 | 852.5950427 | -30.24 | 0.771258295 | 13.75624367 | 1.119253496 | 0.478290427 | 0.140247207 | 0.007468419 | 0.007522498 | 0.11987513 | 0.009757907 | 0.02831393 | 0.09723587 | 0.009840778 | 0.538140208 | 0.013680473 | 0.13888519 | 0.07745386 | 0.048031316 | 0.043179267 | 0.031150027 | 0.007049988 | 0.615879304 | 0.009367471 | 0.296589456 | 0.077701043 | 0.238634055 | 0.127437076 | 0.251374633 | 0.004912804 | 0.029227011 | 0.04733382 | AM | AM |  |  |  | npj Computational Materials, 2019, 5(1): 1-9.
502 | Ti50Zr10Cu20Ni20 | 0 | 0 | 0 | 0 | 0.2 | 0.2 | 0 | 0 | 0.5 | 0 | 0 | 0 | 0 | 0 | 0.1 | 0 | 0 | 0 | 0 | 0 | 0 | 0 | 0 | 0 | 0 | 0 | 0 | 0 | 0 | 0 | 0 | 0 | 0 | 26.4 | 0.207608933 | 1.3961 | 0.083984345 | 1.665 | 0.123210985 | 6.6 | 0.484848485 | 1800.5 | 0.136958228 | 3451.7 | 0.144033417 | 6.471 | 0.32236549 | 689.9361 | 0.06141547 | 455.6 | 0.177193645 | 1.382 | 0.115991114 | 57.5037 | 0.225217081 | 9.462 | 0.248472836 | 17.51 | 0.137952814 | 406.1 | 0.184471519 | 449.8 | 0.160379008 | 1.482 | 0.148931858 | 111.5 | 1.315632707 | 1524.08 | 0.182700446 | 259.4 | 0.683001743 | 9.468 | 0.25017189 | 4.7174 | 0.378211064 | 350.46 | 0.307482189 | 53.99 | 0.943600644 | 2.438 | 0.017765716 | 128.11 | 0.229939723 | 10.85 | 0.330623885 | 10.1481288 | 1438.763111 | -22.72 | 0.8042124076 | 10.10377514 | 0.764504574 | 0.403306968 | 0.026538108 | 0.002311843 | 0.004330457 | 0.088888889 | 0.012080093 | 0.01264257 | 0.046387445 | 0.001296332 | 0.015195622 | 0.004706365 | 0.034386762 | 0.023205063 | 0.012686297 | 0.018337207 | 0.012355909 | 0.006540383 | 1.338973235 | 0.016204424 | 0.174644649 | 0.023934293 | 0.092351228 | 0.069544349 | 0.369140839 | 0.000113193 | 0.032811892 | 0.054233473 | AM | AM |  |  |  | Materials Science and Engineering: A, 1994, 179: 692-696.
503 | Cu47Ti33Zr11Ni8Si | 0 | 0 | 0 | 0 | 0.08 | 0.47 | 0 | 0 | 0.33 | 0 | 0.01 | 0 | 0 | 0 | 0.11 | 0 | 0 | 0 | 0 | 0 | 0 | 0 | 0 | 0 | 0 | 0 | 0 | 0 | 0 | 0 | 0 | 0 | 0 | 27.67 | 0.198083708 | 1.37066 | 0.087681274 | 1.7193 | 0.124559612 | 7.77 | 0.440167611 | 1667.98 | 0.183154623 | 3311.26 | 0.174917535 | 7.139 | 0.292097816 | 705.02847 | 0.06479581 | 427.09 | 0.198835562 | 1.3472 | 0.119218995 | 60.67366 | 0.215903355 | 9.0429 | 0.26849244 | 16.516 | 0.275165842 | 378.88 | 0.237244758 | 419.88 | 0.210420808 | 1.5497 | 0.14686026 | 206.57 | 0.887817014 | 1648.158 | 0.191418367 | 10191.79 | 9.760763017 | 9.0474 | 0.270826914 | 4.16745 | 0.429499549 | 319.9472 | 0.332724335 | 72.973 | 0.705513996 | 2.4215 | 0.022387049 | 127.521 | 0.183624424 | 12.318 | 0.350472018 | 10.07348778 | 1310.286186 | -16.8852 | 0.9950948851 | 8.332451119 | 0.808764081 | 0.380523445 | 0.021842408 | 0.003160685 | 0.005639728 | 0.081219603 | 0.01623243 | 0.018767793 | 0.045093917 | 0.001547381 | 0.016990741 | 0.005196018 | 0.027888451 | 0.033321916 | 0.041594659 | 0.030995585 | 0.021382033 | 0.007851714 | 0.412107978 | 0.016599705 | 94.31943064 | 0.034306383 | 0.100501057 | 0.073620735 | 0.264841701 | 0.00018201 | 0.013548701 | 0.054173328 | AM | AM |  |  |  | npj Computational Materials, 2019, 5(1): 1-9.
504 | Zr41Ti14Cu12.5Ni10Be22.5 | 0 | 0 | 0 | 0 | 0.1 | 0.125 | 0 | 0 | 0.14 | 0 | 0 | 0 | 0 | 0 | 0.41 | 0 | 0 | 0 | 0 | 0 | 0 | 0 | 0 | 0 | 0 | 0 | 0 | 0 | 0.225 | 0 | 0 | 0 | 0 | 26.805 | 0.517440877 | 1.40006 | 0.139805008 | 1.54265 | 0.142267284 | 5.025 | 0.615770885 | 1837.77 | 0.157108976 | 3706.24 | 0.229418295 | 5.7261 | 0.432395907 | 723.95071 | 0.141461638 | 690.49 | 0.893913301 | 1.37185 | 0.194071423 | 59.94347 | 0.529392547 | 9.8768 | 0.390062823 | 16.37425 | 0.316785994 | 439.425 | 0.283346225 | 472.24 | 0.255810307 | 1.4095 | 0.146698984 | 114.36 | 1.111493069 | 1519.457 | 0.178858351 | 246.3025 | 0.758951101 | 9.9421 | 0.386753955 | 1.85161 | 1.27573696 | 223.1695 | 0.643551425 | 43.915 | 0.960411653 | 2.3606 | 0.08945895 | 117.501 | 0.238096842 | 9.486 | 0.400154617 | 12.19349596 | 623.853741 | -35.148 | 0.637556648 | 13.43727923 | 1.236216871 | 0.460363141 | 0.162858732 | 0.008614417 | 0.00779076 | 0.176731393 | 0.010225537 | 0.028244129 | 0.10256775 | 0.013230689 | 0.607413427 | 0.017432306 | 0.162431846 | 0.072147807 | 0.059555541 | 0.041959521 | 0.032403566 | 0.00741092 | 0.779829695 | 0.01105092 | 0.203907571 | 0.071709333 | 0.733551878 | 0.224037899 | 0.359601822 | 0.005848915 | 0.028291958 | 0.068340051 | AM | AM |  |  |  | npj Computational Materials, 2019, 5(1): 1-9.
505 | Zr41.2Ti13.8Cu12.5Ni10Be22.5 | 0 | 0 | 0 | 0 | 0.1 | 0.125 | 0 | 0 | 0.138 | 0 | 0 | 0 | 0 | 0 | 0.412 | 0 | 0 | 0 | 0 | 0 | 0 | 0 | 0 | 0 | 0 | 0 | 0 | 0 | 0.225 | 0 | 0 | 0 | 0 | 26.841 | 0.517150628 | 1.400342 | 0.139912901 | 1.54223 | 0.142439285 | 5.025 | 0.615770885 | 1838.144 | 0.157215451 | 3708.478 | 0.229572174 | 5.73012 | 0.432029334 | 723.913232 | 0.141506612 | 689.998 | 0.89488478 | 1.37217 | 0.194190763 | 60.030184 | 0.529062765 | 9.88356 | 0.390230719 | 16.37885 | 0.316885034 | 439.735 | 0.283502502 | 472.508 | 0.25597315 | 1.4093 | 0.146815446 | 114.362 | 1.111460992 | 1519.3774 | 0.178911961 | 246.3425 | 0.758970029 | 9.94902 | 0.386923257 | 1.839798 | 1.280413038 | 222.4439 | 0.64526913 | 43.982 | 0.95824048 | 2.36072 | 0.089485531 | 117.4632 | 0.238368145 | 9.4802 | 0.400775295 | 12.17546909 | 621.9710597 | -35.1966 | 0.6358644148 | 13.42421791 | 1.237276419 | 0.460092532 | 0.162935366 | 0.008628921 | 0.007802117 | 0.176731393 | 0.010244783 | 0.028217372 | 0.102636999 | 0.013237709 | 0.60880766 | 0.017453393 | 0.162514891 | 0.072164543 | 0.059587115 | 0.041919277 | 0.032393524 | 0.007433469 | 0.779791499 | 0.011098904 | 0.204741375 | 0.071719605 | 0.73647489 | 0.224612909 | 0.357862386 | 0.005852008 | 0.028344425 | 0.068536905 | AM | AM |  |  |  | npj Computational Materials, 2019, 5(1): 1-9.
506 | Zr39.88Ti15.12Ni9.98Cu13.77Be21.25 | 0 | 0 | 0 | 0 | 0.0998 | 0.1377 | 0 | 0 | 0.1512 | 0 | 0 | 0 | 0 | 0 | 0.3988 | 0 | 0 | 0 | 0 | 0 | 0 | 0 | 0 | 0 | 0 | 0 | 0 | 0 | 0.2125 | 0 | 0 | 0 | 0 | 26.9161 | 0.504280165 | 1.4003622 | 0.137644169 | 1.549125 | 0.143189772 | 5.1377 | 0.612287465 | 1833.0766 | 0.158556699 | 3694.7866 | 0.228130449 | 5.792094 | 0.425649552 | 722.2369824 | 0.138973298 | 675.2334 | 0.893798064 | 1.372943 | 0.190865169 | 60.1405172 | 0.516637654 | 9.867298 | 0.385053003 | 16.412045 | 0.310536842 | 437.7109 | 0.282343631 | 470.8956 | 0.254374882 | 1.41412 | 0.148037537 | 117.0356 | 1.11786562 | 1522.45374 | 0.18032287 | 245.78165 | 0.761162235 | 9.9297 | 0.382051859 | 1.9647502 | 1.21945859 | 227.31759 | 0.633759505 | 45.02108 | 0.952195379 | 2.364924 | 0.087271265 | 117.82968 | 0.236887591 | 9.5841 | 0.401779201 | 12.34121893 | 651.3920012 | -34.26628064 | 0.6601941969 | 13.44128242 | 1.219608933 | 0.461020778 | 0.15403382 | 0.008350554 | 0.007979324 | 0.179280286 | 0.010323154 | 0.02829795 | 0.097934456 | 0.012801338 | 0.616127338 | 0.016531878 | 0.153585782 | 0.07063504 | 0.056491642 | 0.04214283 | 0.032343867 | 0.007768366 | 0.804936402 | 0.011264576 | 0.200375229 | 0.07034245 | 0.666557488 | 0.220732675 | 0.365800886 | 0.005629561 | 0.027783525 | 0.071701572 | AM | AM |  |  |  | npj Computational Materials, 2019, 5(1): 1-9.
507 | Zr42.63Ti12.37Cu11.25Ni10Be23.75 | 0 | 0 | 0 | 0 | 0.1 | 0.1125 | 0 | 0 | 0.1237 | 0 | 0 | 0 | 0 | 0 | 0.4263 | 0 | 0 | 0 | 0 | 0 | 0 | 0 | 0 | 0 | 0 | 0 | 0 | 0 | 0.2375 | 0 | 0 | 0 | 0 | 26.7859 | 0.529654712 | 1.4004833 | 0.142199464 | 1.535102 | 0.141614504 | 4.9125 | 0.618435784 | 1843.3431 | 0.155932952 | 3723.3297 | 0.231018599 | 5.670363 | 0.438072839 | 725.5705393 | 0.143959613 | 704.4802 | 0.895549873 | 1.371583 | 0.197523777 | 59.9685141 | 0.541079968 | 9.903644 | 0.395371599 | 16.347365 | 0.323224841 | 441.914 | 0.284671192 | 474.2492 | 0.257613452 | 1.40437 | 0.145546287 | 111.7513 | 1.103197364 | 1516.29826 | 0.177512966 | 246.91475 | 0.756870239 | 9.972248 | 0.391758879 | 1.7082072 | 1.348695874 | 217.15711 | 0.657430961 | 42.98105 | 0.962487838 | 2.356578 | 0.091641206 | 117.06793 | 0.239873907 | 9.37373 | 0.399777081 | 11.96770719 | 591.8546101 | -36.140275 | 0.6104156783 | 13.33804195 | 1.25507029 | 0.457966176 | 0.171863441 | 0.008990576 | 0.00760993 | 0.172752899 | 0.010165913 | 0.028084618 | 0.107244392 | 0.01364805 | 0.600848666 | 0.018382199 | 0.171481178 | 0.073646336 | 0.062669201 | 0.041623549 | 0.032403418 | 0.007347384 | 0.748483221 | 0.01124783 | 0.20947943 | 0.073039263 | 0.813939787 | 0.228416326 | 0.346385293 | 0.006064708 | 0.028898025 | 0.065479435 | AM | AM |  |  |  | npj Computational Materials, 2019, 5(1): 1-9.
508 | Zr38.5Ti16.5Cu15.15Ni9.75Be20 | 0 | 0 | 0 | 0 | 0.0976 | 0.1517 | 0 | 0 | 0.1652 | 0 | 0 | 0 | 0 | 0 | 0.3854 | 0 | 0 | 0 | 0 | 0 | 0 | 0 | 0 | 0 | 0 | 0 | 0 | 0 | 0.2002 | 0 | 0 | 0 | 0 | 26.9833 | 0.491477705 | 1.4006264 | 0.135279071 | 1.55595 | 0.143636922 | 5.2475 | 0.608401095 | 1827.7578 | 0.160130069 | 3680.8665 | 0.22667833 | 5.85054 | 0.419322364 | 720.6345378 | 0.136373698 | 660.8099 | 0.891478812 | 1.374016 | 0.187406042 | 60.2379254 | 0.504227272 | 9.853777 | 0.379527278 | 16.44022 | 0.304355601 | 435.6042 | 0.281288262 | 469.1812 | 0.252929078 | 1.418821 | 0.149039594 | 120.0982 | 1.122356256 | 1525.71461 | 0.181872673 | 245.34688 | 0.76326747 | 9.913122 | 0.376827259 | 2.09047344 | 1.162480381 | 232.22451 | 0.62179389 | 45.98794 | 0.947035289 | 2.369282 | 0.085004901 | 118.11394 | 0.234454782 | 9.69065 | 0.402707027 | 12.47202845 | 681.5157059 | -33.2263476 | 0.6860774333 | 13.37807479 | 1.200838949 | 0.460604248 | 0.145244174 | 0.008045903 | 0.008127278 | 0.182303053 | 0.01039963 | 0.028339282 | 0.093139844 | 0.012334068 | 0.621382181 | 0.015637925 | 0.144778371 | 0.068895566 | 0.053393294 | 0.042348372 | 0.032296115 | 0.008265249 | 0.823993843 | 0.012172482 | 0.195300488 | 0.068749797 | 0.604697127 | 0.216429492 | 0.376113978 | 0.005404546 | 0.02679373 | 0.074901597 | AM | AM |  |  |  | npj Computational Materials, 2019, 5(1): 1-9.
509 | Zr44Ti11Cu10Ni10Be25 | 0 | 0 | 0 | 0 | 0.1 | 0.1 | 0 | 0 | 0.11 | 0 | 0 | 0 | 0 | 0 | 0.44 | 0 | 0 | 0 | 0 | 0 | 0 | 0 | 0 | 0 | 0 | 0 | 0 | 0 | 0.25 | 0 | 0 | 0 | 0 | 26.72 | 0.542059853 | 1.40054 | 0.144418198 | 1.5281 | 0.140564203 | 4.8 | 0.620119836 | 1848.43 | 0.154571854 | 3737.51 | 0.232324593 | 5.6094 | 0.444089063 | 727.23909 | 0.146299961 | 719.11 | 0.89506058 | 1.3709 | 0.200772065 | 59.88083 | 0.552995053 | 9.9217 | 0.400351901 | 16.3145 | 0.32945006 | 444 | 0.285684682 | 475.91 | 0.259123427 | 1.3995 | 0.144126196 | 109.14 | 1.092902123 | 1513.243 | 0.176051048 | 247.475 | 0.754767333 | 9.9934 | 0.396433609 | 1.58016 | 1.421098495 | 212.088 | 0.668763295 | 41.96 | 0.966666267 | 2.3524 | 0.093720553 | 116.684 | 0.241261142 | 9.269 | 0.398163162 | 11.73207074 | 562.5107548 | -37.068 | 0.5850305253 | 13.19042541 | 1.272156027 | 0.454797794 | 0.180752268 | 0.009466937 | 0.007394658 | 0.166840278 | 0.010065325 | 0.027920255 | 0.11169423 | 0.014027466 | 0.591252805 | 0.019299693 | 0.180413023 | 0.075073729 | 0.0657162 | 0.041282363 | 0.032373393 | 0.007238287 | 0.710231779 | 0.011368837 | 0.213842529 | 0.074300364 | 0.896009936 | 0.231648768 | 0.331871836 | 0.00626523 | 0.029444509 | 0.065234901 | AM | AM |  |  |  | npj Computational Materials, 2019, 5(1): 1-9.
510 | Zr45.38Ti9.62Cu8.75Ni10Be26.25 | 0 | 0 | 0 | 0 | 0.1 | 0.0875 | 0 | 0 | 0.0962 | 0 | 0 | 0 | 0 | 0 | 0.4538 | 0 | 0 | 0 | 0 | 0 | 0 | 0 | 0 | 0 | 0 | 0 | 0 | 0 | 0.2625 | 0 | 0 | 0 | 0 | 26.6559 | 0.554274448 | 1.4006108 | 0.146607984 | 1.521077 | 0.139338875 | 4.6875 | 0.62068063 | 1853.5356 | 0.153168306 | 3751.8022 | 0.233544867 | 5.548638 | 0.449948769 | 728.9057668 | 0.148548816 | 733.7152 | 0.893855518 | 1.370233 | 0.203979236 | 59.7974816 | 0.564701593 | 9.940094 | 0.405232493 | 16.281865 | 0.335599812 | 446.1015 | 0.286598675 | 477.5842 | 0.26056069 | 1.39462 | 0.142590013 | 106.5288 | 1.08023778 | 1510.18376 | 0.174543371 | 248.03725 | 0.752667874 | 10.014898 | 0.40100866 | 1.4515222 | 1.50032066 | 206.98261 | 0.679818048 | 40.9423 | 0.969897848 | 2.348228 | 0.095737121 | 116.29818 | 0.242624152 | 9.16398 | 0.396115866 | 11.45915211 | 533.1350533 | -37.99677 | 0.5589934721 | 12.96712214 | 1.288915821 | 0.450310203 | 0.189629214 | 0.009944443 | 0.007161087 | 0.158682222 | 0.009950266 | 0.027715927 | 0.116008175 | 0.014379229 | 0.58069821 | 0.020213433 | 0.18934013 | 0.076451115 | 0.068739356 | 0.040883545 | 0.032300643 | 0.007114439 | 0.664056388 | 0.011478686 | 0.218121984 | 0.075505266 | 0.982378099 | 0.23447747 | 0.313179102 | 0.006454794 | 0.030002528 | 0.064840593 | AM | AM |  |  |  | npj Computational Materials, 2019, 5(1): 1-9.
511 | Zr46.75Ti8.25Cu7.5Ni10Be27.5 | 0 | 0 | 0 | 0 | 0.1 | 0.075 | 0 | 0 | 0.0825 | 0 | 0 | 0 | 0 | 0 | 0.4675 | 0 | 0 | 0 | 0 | 0 | 0 | 0 | 0 | 0 | 0 | 0 | 0 | 0 | 0.275 | 0 | 0 | 0 | 0 | 26.59 | 0.566344999 | 1.4006675 | 0.14876022 | 1.514075 | 0.137913422 | 4.575 | 0.619947703 | 1858.6225 | 0.151711728 | 3765.9825 | 0.234670869 | 5.487675 | 0.455683488 | 730.5743175 | 0.15070654 | 748.345 | 0.891926887 | 1.36955 | 0.207136246 | 59.7097975 | 0.576250441 | 9.95815 | 0.410004155 | 16.249 | 0.341669582 | 448.1875 | 0.287405381 | 479.245 | 0.261914705 | 1.38975 | 0.140920429 | 103.9175 | 1.064811678 | 1507.1285 | 0.172982928 | 248.5975 | 0.750569976 | 10.03605 | 0.405474713 | 1.323475 | 1.587032869 | 201.9135 | 0.690385811 | 39.92125 | 0.97227385 | 2.34405 | 0.097691924 | 115.91425 | 0.24393668 | 9.05925 | 0.393536527 | 11.14782312 | 503.7516094 | -38.92175 | 0.5323397554 | 12.65995692 | 1.305265057 | 0.444335458 | 0.198485361 | 0.010421479 | 0.006909975 | 0.147919466 | 0.009820235 | 0.02747788 | 0.120174596 | 0.014703334 | 0.569222547 | 0.021121021 | 0.198252961 | 0.077780736 | 0.071734974 | 0.040436665 | 0.032189702 | 0.006974737 | 0.60884867 | 0.011573069 | 0.222240091 | 0.076657155 | 1.07010456 | 0.236835082 | 0.325991465 | 0.006633168 | 0.030566751 | 0.064280875 | AM | AM |  |  |  | npj Computational Materials, 2019, 5(1): 1-9.
512 | Ti40Zr25Ni3Cu12Be20 | 0 | 0 | 0 | 0 | 0.03 | 0.12 | 0 | 0 | 0.4 | 0 | 0 | 0 | 0 | 0 | 0.25 | 0 | 0 | 0 | 0 | 0 | 0 | 0 | 0 | 0 | 0 | 0 | 0 | 0 | 0.2 | 0 | 0 | 0 | 0 | 23.92 | 0.510433529 | 1.40189 | 0.121747782 | 1.5478 | 0.113392099 | 4.62 | 0.587836708 | 1835.2 | 0.142851637 | 3577.49 | 0.200501176 | 5.1396 | 0.432620323 | 715.01621 | 0.137037008 | 703.62 | 0.808844187 | 1.3815 | 0.170854495 | 53.14151 | 0.524569626 | 9.7819 | 0.336146927 | 16.408 | 0.292365181 | 421.74 | 0.251090063 | 457.94 | 0.227050611 | 1.3895 | 0.124454767 | 103.28 | 1.237211375 | 1480.378 | 0.175645672 | 277.12 | 0.643542175 | 9.8307 | 0.332675317 | 3.07214 | 0.904712743 | 288.578 | 0.496187066 | 30.883 | 1.27489244 | 2.3676 | 0.08375075 | 114.975 | 0.173853392 | 9.507 | 0.347562605 | 11.59475284 | 782.2388408 | -25.8764 | 0.8223203544 | 11.13837134 | 1.059670789 | 0.419430104 | 0.138703146 | 0.007634041 | 0.006213414 | 0.228843537 | 0.008113632 | 0.023700638 | 0.081435377 | 0.013314764 | 0.507994788 | 0.016061709 | 0.137917833 | 0.050840766 | 0.053143978 | 0.035204059 | 0.025781725 | 0.008077458 | 0.990472514 | 0.012485984 | 0.146553724 | 0.048292673 | 0.385990097 | 0.159329274 | 0.963667311 | 0.005360198 | 0.010780029 | 0.064926399 | AM | AM |  |  |  | npj Computational Materials, 2019, 5(1): 1-9.
513 | Ti40Zr25Ni8Cu9Be18 | 0 | 0 | 0 | 0 | 0.08 | 0.09 | 0 | 0 | 0.4 | 0 | 0 | 0 | 0 | 0 | 0.25 | 0 | 0 | 0 | 0 | 0 | 0 | 0 | 0 | 0 | 0 | 0 | 0 | 0 | 0.18 | 0 | 0 | 0 | 0 | 24.37 | 0.487240523 | 1.40329 | 0.120055375 | 1.5549 | 0.117853988 | 4.75 | 0.574528592 | 1849.66 | 0.133251849 | 3596.98 | 0.194839382 | 5.2797 | 0.422957827 | 711.51812 | 0.132622646 | 677.77 | 0.805970501 | 1.3836 | 0.168103284 | 53.98954 | 0.502396838 | 9.8011 | 0.332502502 | 16.716 | 0.275379768 | 425.7 | 0.241141721 | 462.87 | 0.216394524 | 1.3951 | 0.128909447 | 92.03 | 1.258621651 | 1474.149 | 0.170153439 | 279.312 | 0.62821871 | 9.8472 | 0.329537101 | 3.183056 | 0.86669491 | 292.241 | 0.493739909 | 32.931 | 1.224545332 | 2.3766 | 0.080145691 | 117.175 | 0.206031185 | 9.456 | 0.336787303 | 11.97654145 | 830.937198 | -28.2612 | 0.7838495766 | 11.95009733 | 1.051640229 | 0.432743169 | 0.125760283 | 0.006927213 | 0.005230148 | 0.155817175 | 0.006358995 | 0.022622184 | 0.075514444 | 0.012564669 | 0.51571387 | 0.014566713 | 0.124923645 | 0.046322163 | 0.049500628 | 0.032844644 | 0.023571838 | 0.005824301 | 1.007860655 | 0.009691779 | 0.132246792 | 0.046629892 | 0.333614381 | 0.1603399 | 0.606247439 | 0.005012631 | 0.022997735 | 0.04994204 | AM | AM |  |  |  | npj Computational Materials, 2019, 5(1): 1-9.
514 | Al10Ni40Cu6Ti16Zr28 | 0.1 | 0 | 0 | 0 | 0.4 | 0.06 | 0 | 0 | 0.16 | 0 | 0 | 0 | 0 | 0 | 0.28 | 0 | 0 | 0 | 0 | 0 | 0 | 0 | 0 | 0 | 0 | 0 | 0 | 0 | 0 | 0 | 0 | 0 | 0 | 28.96 | 0.284154663 | 1.40104 | 0.107382417 | 1.6578 | 0.149587531 | 6.72 | 0.471554817 | 1772.38 | 0.196671732 | 3603.3 | 0.195328899 | 6.9132 | 0.310030589 | 681.96522 | 0.081996296 | 452.08 | 0.379305419 | 1.3612 | 0.149316775 | 63.1896 | 0.315246861 | 9.6906 | 0.320514292 | 17.608 | 0.174772325 | 428.9 | 0.23634205 | 470.04 | 0.199921844 | 1.5048 | 0.157192836 | 93.86 | 1.057436575 | 1565.512 | 0.162255007 | 213.22 | 0.833370347 | 9.7124 | 0.323066179 | 3.07192 | 0.758812216 | 279.174 | 0.509934392 | 68.878 | 0.612082032 | 2.427 | 0.032320173 | 131.108 | 0.322163913 | 11.632 | 0.447929366 | 11.76616293 | 1020.395433 | -42.8112 | 0.4871181338 | 13.81818802 | 1.009462766 | 0.47537636 | 0.040691066 | 0.005818187 | 0.010947417 | 0.095294785 | 0.022428672 | 0.024953963 | 0.037142053 | 0.00261724 | 0.096857503 | 0.011746262 | 0.055112403 | 0.05588717 | 0.015391629 | 0.034751605 | 0.023083334 | 0.010620461 | 0.638308028 | 0.009976897 | 0.263341446 | 0.057142464 | 0.247462015 | 0.175424581 | 0.15678219 | 0.000531872 | 0.055625921 | 0.097200071 | AM | AM |  |  |  | npj Computational Materials, 2019, 5(1): 1-9.
515 | Al10Ni40Cu5Ti17Zr28 | 0.1 | 0 | 0 | 0 | 0.4 | 0.05 | 0 | 0 | 0.17 | 0 | 0 | 0 | 0 | 0 | 0.28 | 0 | 0 | 0 | 0 | 0 | 0 | 0 | 0 | 0 | 0 | 0 | 0 | 0 | 0 | 0 | 0 | 0 | 0 | 28.89 | 0.285849844 | 1.40288 | 0.106962588 | 1.6542 | 0.149350368 | 6.65 | 0.473803541 | 1778.21 | 0.194840158 | 3610.57 | 0.193757857 | 6.8688 | 0.312549926 | 681.09853 | 0.081630157 | 453.47 | 0.378173586 | 1.3638 | 0.148914818 | 63.03281 | 0.316954288 | 9.7259 | 0.318375808 | 17.664 | 0.172420566 | 430.15 | 0.233725897 | 471.37 | 0.197359883 | 1.5005 | 0.157250899 | 90.08 | 1.050279333 | 1559.031 | 0.161753843 | 217.05 | 0.818005784 | 9.7478 | 0.320895923 | 3.09502 | 0.759053959 | 280.381 | 0.510178851 | 67.77 | 0.624150469 | 2.4278 | 0.032278422 | 130.808 | 0.323226119 | 11.553 | 0.449733945 | 11.67472223 | 1020.42891 | -43.254 | 0.4799581036 | 13.70253256 | 1.004542944 | 0.472606129 | 0.041408649 | 0.005697679 | 0.010754941 | 0.101509413 | 0.022592441 | 0.024518768 | 0.036834975 | 0.002707002 | 0.095664076 | 0.011484286 | 0.056008187 | 0.054581157 | 0.015543163 | 0.033980649 | 0.022503087 | 0.011059337 | 0.591851096 | 0.009623596 | 0.244802902 | 0.055816487 | 0.247697424 | 0.175822603 | 0.170380112 | 0.000536337 | 0.05656924 | 0.099896158 | AM | AM |  |  |  | npj Computational Materials, 2019, 5(1): 1-9.
516 | Zr57Ti5Cu20Ni8Be10 | 0 | 0 | 0 | 0 | 0.08 | 0.2 | 0 | 0 | 0.05 | 0 | 0 | 0 | 0 | 0 | 0.57 | 0 | 0 | 0 | 0 | 0 | 0 | 0 | 0 | 0 | 0 | 0 | 0 | 0 | 0.1 | 0 | 0 | 0 | 0 | 32.34 | 0.342718593 | 1.45489 | 0.124749139 | 1.5249 | 0.163118105 | 5.68 | 0.563864229 | 1875.85 | 0.170098204 | 3940.61 | 0.220185048 | 6.6225 | 0.301750699 | 695.79995 | 0.116920109 | 479.68 | 0.946579462 | 1.4454 | 0.167497501 | 72.69687 | 0.354592679 | 10.9576 | 0.336155116 | 17.696 | 0.252818285 | 471.79 | 0.271812283 | 502.88 | 0.243913509 | 1.3984 | 0.165520374 | 120.49 | 1.233252964 | 1496.92 | 0.195471222 | 272.39 | 0.686434071 | 11.0162 | 0.335767966 | 1.5255 | 1.313836612 | 173.156 | 0.782766022 | 56.447 | 0.705679257 | 2.4254 | 0.065791539 | 112.827 | 0.251877801 | 9.181 | 0.481107825 | 10.17965146 | 654.1205499 | -30.6216 | 0.623595736 | 10.28772813 | 1.126207987 | 0.398704501 | 0.076792651 | 0.005907222 | 0.012101561 | 0.175451299 | 0.015241992 | 0.020013339 | 0.051716133 | 0.008570981 | 0.786589192 | 0.010332001 | 0.076743413 | 0.044521296 | 0.030332108 | 0.029985562 | 0.023505405 | 0.01264343 | 1.076273599 | 0.018966927 | 0.175814809 | 0.044666677 | 0.447643212 | 0.251225115 | 0.240920052 | 0.003372358 | 0.02835655 | 0.127102331 | AM | AM |  |  |  | npj Computational Materials, 2019, 5(1): 1-9.
517 | Nd60Al10Ni10Cu10Fe10 | 0.1 | 0 | 0 | 0.1 | 0.1 | 0.1 | 0 | 0 | 0 | 0 | 0 | 0 | 0 | 0.6 | 0 | 0 | 0 | 0 | 0 | 0 | 0 | 0 | 0 | 0 | 0 | 0 | 0 | 0 | 0 | 0 | 0 | 0 | 0 | 45.6 | 0.396947998 | 1.5037 | 0.115754332 | 1.409 | 0.24003863 | 5 | 0.626099034 | 1356.4 | 0.173099627 | 3202.7 | 0.065143508 | 7.049 | 0.231602378 | 602.1108 | 0.160759371 | 331.5 | 0.653458353 | 1.615 | 0.201276491 | 107.0518 | 0.433774154 | 15.427 | 0.41279763 | 9.74 | 0.364677331 | 302.8 | 0.102396981 | 347.8 | 0.108961189 | 1.303 | 0.225952703 | 90.7 | 1.346792085 | 1332.95 | 0.277514394 | 405 | 0.712474687 | 15.439 | 0.413105621 | 30.5062 | 0.743234949 | 295.17 | 0.11539036 | 58.86 | 0.508842436 | 2.717 | 0.106329104 | 75.8 | 0.784529049 | 12.24 | 0.34608522 | 10.20567953 | 761.6710041 | -22.12 | 0.6258130068 | 8.934826243 | 1.192463846 | 0.436957922 | 0.059833795 | 0.004929701 | 0.021869247 | 0.144 | 0.011232678 | 0.001644436 | 0.038064821 | 0.007886042 | 0.29100346 | 0.016154665 | 0.072413632 | 0.066943525 | 0.058662388 | 0.00616771 | 0.005722522 | 0.01918555 | 1.162907753 | 0.028980811 | 0.202011888 | 0.067047198 | 0.220509517 | 0.006495876 | 0.102323914 | 0.004412491 | 0.200336951 | 0.078722126 | AM | AM |  |  |  | npj Computational Materials, 2019, 5(1): 1-9.
518 | Nd60Al10Ni10Cu16Fe4 | 0.1 | 0 | 0 | 0.04 | 0.1 | 0.16 | 0 | 0 | 0 | 0 | 0 | 0 | 0 | 0.6 | 0 | 0 | 0 | 0 | 0 | 0 | 0 | 0 | 0 | 0 | 0 | 0 | 0 | 0 | 0 | 0 | 0 | 0 | 0 | 45.78 | 0.391416099 | 1.50592 | 0.113487044 | 1.4132 | 0.243281084 | 5.18 | 0.651457881 | 1329.22 | 0.15416003 | 3184.64 | 0.070996161 | 7.1126 | 0.23669977 | 601.09176 | 0.158340689 | 327.66 | 0.656369975 | 1.6138 | 0.202303571 | 107.51386 | 0.427483039 | 15.4282 | 0.412663799 | 9.698 | 0.361678974 | 299.98 | 0.096423324 | 343.18 | 0.098799926 | 1.3096 | 0.231371935 | 109.96 | 1.295165751 | 1356.71 | 0.291643866 | 400.2 | 0.735245047 | 15.439 | 0.413105621 | 30.5794 | 0.738560234 | 292.212 | 0.10686498 | 65.022 | 0.476512032 | 2.7134 | 0.107862693 | 74 | 0.770151722 | 12.522 | 0.34756861 | 9.885183545 | 767.5243597 | -25.2352 | 0.5206847448 | 8.010368346 | 1.16689282 | 0.417944161 | 0.057889376 | 0.004756368 | 0.022423602 | 0.2019791 | 0.009000632 | 0.001950724 | 0.038488621 | 0.009232389 | 0.301923238 | 0.016325554 | 0.070019695 | 0.066901941 | 0.059839749 | 0.006764369 | 0.006548516 | 0.020083877 | 1.113182354 | 0.032696461 | 0.215424671 | 0.067047198 | 0.217721278 | 0.007159523 | 0.107826108 | 0.004561977 | 0.205186267 | 0.071360803 | AM | AM |  |  |  | npj Computational Materials, 2019, 5(1): 1-9.
519 | Nd60Al10Ni10Cu18Fe2 | 0.1 | 0 | 0 | 0.02 | 0.1 | 0.18 | 0 | 0 | 0 | 0 | 0 | 0 | 0 | 0.6 | 0 | 0 | 0 | 0 | 0 | 0 | 0 | 0 | 0 | 0 | 0 | 0 | 0 | 0 | 0 | 0 | 0 | 0 | 0 | 45.84 | 0.389564019 | 1.50666 | 0.112719829 | 1.4146 | 0.244335403 | 5.24 | 0.658394181 | 1320.16 | 0.146257997 | 3178.62 | 0.072771335 | 7.1338 | 0.238256958 | 600.75208 | 0.15751835 | 326.38 | 0.657301267 | 1.6134 | 0.202644819 | 107.66788 | 0.425378171 | 15.4286 | 0.412619185 | 9.684 | 0.360649203 | 299.04 | 0.094083225 | 341.64 | 0.094604679 | 1.3118 | 0.233101243 | 116.38 | 1.271711135 | 1364.63 | 0.295749162 | 398.6 | 0.742852644 | 15.439 | 0.413105621 | 30.6038 | 0.737002716 | 291.226 | 0.103561198 | 67.076 | 0.462908544 | 2.7122 | 0.108367202 | 73.4 | 0.764697282 | 12.616 | 0.347674989 | 9.593662363 | 755.0640378 | -26.3568 | 0.4805275794 | 7.452936398 | 1.158250039 | 0.404520816 | 0.05725172 | 0.004699392 | 0.02260919 | 0.217497815 | 0.009543914 | 0.002128105 | 0.038628722 | 0.010447168 | 0.305665837 | 0.016382774 | 0.06923516 | 0.066888084 | 0.06023709 | 0.006971973 | 0.006841462 | 0.020385839 | 1.069029045 | 0.03402103 | 0.22006511 | 0.067047198 | 0.216798756 | 0.007391029 | 0.105385094 | 0.004612448 | 0.210922199 | 0.06905747 | AM | AM |  |  |  | npj Computational Materials, 2019, 5(1): 1-9.
520 | Nd60Al15Ni10Cu10Fe5 | 0.15 | 0 | 0 | 0.05 | 0.1 | 0.1 | 0 | 0 | 0 | 0 | 0 | 0 | 0 | 0.6 | 0 | 0 | 0 | 0 | 0 | 0 | 0 | 0 | 0 | 0 | 0 | 0 | 0 | 0 | 0 | 0 | 0 | 0 | 0 | 44.95 | 0.422778224 | 1.51325 | 0.108609644 | 1.398 | 0.234448539 | 4.75 | 0.648458646 | 1312.5 | 0.173457705 | 3185.6 | 0.071192403 | 6.79 | 0.275894833 | 592.86445 | 0.151131676 | 353.9 | 0.7020054 | 1.615 | 0.201276491 | 105.60865 | 0.458407242 | 15.5725 | 0.398606184 | 9.585 | 0.358600938 | 300.1 | 0.097787534 | 343.35 | 0.101491779 | 1.2945 | 0.221647662 | 98.5 | 1.279955052 | 1345.69 | 0.283702847 | 401.45 | 0.729172333 | 15.584 | 0.39897694 | 30.3898 | 0.750973476 | 292.36 | 0.108390593 | 60.2 | 0.474361718 | 2.7075 | 0.111073079 | 71.1 | 0.779365747 | 12.805 | 0.378677578 | 9.988165273 | 846.7377792 | -27.37 | 0.4789721199 | 8.398888483 | 1.106752925 | 0.430677024 | 0.075783314 | 0.004209455 | 0.020435079 | 0.173130194 | 0.012540539 | 0.002289913 | 0.054424986 | 0.006626713 | 0.353256156 | 0.016154665 | 0.083144174 | 0.062040671 | 0.063118342 | 0.006738185 | 0.00651673 | 0.018045953 | 0.936919271 | 0.030961619 | 0.211859122 | 0.062159631 | 0.225007838 | 0.007125226 | 0.093465856 | 0.004813243 | 0.234593815 | 0.096958256 | AM | AM |  |  |  | npj Computational Materials, 2019, 5(1): 1-9.
521 | Nd61Al11Ni8Co5Cu15 | 0.11 | 0.05 | 0 | 0 | 0.08 | 0.15 | 0 | 0 | 0 | 0 | 0 | 0 | 0 | 0.61 | 0 | 0 | 0 | 0 | 0 | 0 | 0 | 0 | 0 | 0 | 0 | 0 | 0 | 0 | 0 | 0 | 0 | 0 | 0 | 45.97 | 0.393169232 | 1.51185 | 0.110637097 | 1.4043 | 0.242423816 | 5.06 | 0.657731738 | 1319.26 | 0.15278777 | 3188.62 | 0.071227312 | 7.0689 | 0.247255162 | 597.52203 | 0.156517498 | 328.89 | 0.674600676 | 1.6188 | 0.202067175 | 108.12963 | 0.427274451 | 15.581 | 0.405260298 | 9.659 | 0.36718156 | 300.07 | 0.100563982 | 342.42 | 0.09844893 | 1.3019 | 0.230457266 | 108.5 | 1.291680326 | 1350.562 | 0.291925731 | 404.41 | 0.729345658 | 15.5932 | 0.405556256 | 32.70172 | 0.661648377 | 292.306 | 0.112396822 | 65.08 | 0.433919856 | 2.716 | 0.108727258 | 72.28 | 0.781113015 | 12.594 | 0.354728926 | 9.816621642 | 801.9744005 | -27.4336 | 0.4720735254 | 6.901508489 | 1.134148559 | 0.389401185 | 0.056819338 | 0.00438278 | 0.021607492 | 0.206710775 | 0.009429559 | 0.00186577 | 0.042017791 | 0.009197544 | 0.32821333 | 0.015881437 | 0.068038132 | 0.062792164 | 0.048762228 | 0.005395779 | 0.005353565 | 0.019354238 | 1.082701905 | 0.032255027 | 0.207014024 | 0.062889744 | 0.151520778 | 0.005710181 | 0.100687707 | 0.004527954 | 0.189440343 | 0.076549102 | AM | AM |  |  |  | npj Computational Materials, 2019, 5(1): 1-9.
522 | Cu9Mg81Y5Zn5 | 0 | 0 | 0 | 0 | 0 | 0.09 | 0 | 0 | 0 | 0 | 0 | 0.05 | 0 | 0 | 0 | 0 | 0 | 0 | 0 | 0 | 0.81 | 0 | 0.05 | 0 | 0 | 0 | 0 | 0 | 0 | 0 | 0 | 0 | 0 | 15.78 | 0.508440519 | 1.57168 | 0.071623409 | 1.3756 | 0.132478821 | 3.36 | 0.96395497 | 994.25 | 0.230712489 | 1598.9 | 0.392956165 | 2.7945 | 0.830346755 | 739.98488 | 0.065830261 | 897.58 | 0.289123672 | 1.3918 | 0.076474097 | 33.12049 | 0.567990843 | 13.4319 | 0.194849796 | 9.1635 | 0.153681319 | 155.63 | 0.457899153 | 176.48 | 0.449469145 | 1.2923 | 0.134962834 | 172.45 | 0.454065294 | 1496.943 | 0.113114564 | 68.539 | 1.683165737 | 13.4047 | 0.194037078 | 0.51073 | 2.119555455 | 154.136 | 0.447533034 | 12.136 | 2.804241709 | 2.5043 | 0.028484524 | 54.6 | 0.502292508 | 23.613 | 0.171142142 | 5.711488263 | 1113.369486 | -3.1828 | 1.78416715 | 1.989354111 | 0.681537459 | 0.240823409 | 0.108263095 | 0.003142411 | 0.013079271 | 0.465318878 | 0.032431923 | 0.079733909 | 0.43525997 | 0.002528834 | 0.029350769 | 0.003499322 | 0.141846725 | 0.01993714 | 0.016608876 | 0.103923304 | 0.099152051 | 0.011289576 | 0.156700287 | 0.008534003 | 2.676509577 | 0.019909354 | 3.687748969 | 0.091809795 | 6.900232005 | 0.000481291 | 0.220177515 | 0.01518527 | AM | AM |  |  |  | Intermetallics, 2016, 71: 76-87.
523 | Cu47Ni8Ti34Zr11 | 0 | 0 | 0 | 0 | 0.08 | 0.47 | 0 | 0 | 0.34 | 0 | 0 | 0 | 0 | 0 | 0.11 | 0 | 0 | 0 | 0 | 0 | 0 | 0 | 0 | 0 | 0 | 0 | 0 | 0 | 0 | 0 | 0 | 0 | 0 | 27.75 | 0.192337595 | 1.37375 | 0.086264529 | 1.7157 | 0.124796474 | 7.77 | 0.440167611 | 1670.52 | 0.183595156 | 3311.48 | 0.174933169 | 7.1607 | 0.28573344 | 703.75142 | 0.064183337 | 425.21 | 0.189463009 | 1.3506 | 0.118307591 | 60.87148 | 0.209469944 | 9.0287 | 0.267411435 | 16.201 | 0.187789875 | 379.54 | 0.237079506 | 420.03 | 0.210521599 | 1.5455 | 0.147469369 | 205.29 | 0.897420726 | 1645.485 | 0.192773631 | 195.79 | 0.96905699 | 9.0328 | 0.269723358 | 4.22664 | 0.415056474 | 320.315 | 0.333230738 | 71.713 | 0.718504498 | 2.4242 | 0.020252214 | 127.621 | 0.182723686 | 12.378 | 0.341112296 | 9.698400983 | 1303.273687 | -15.4404 | 1.049284527 | 7.281925809 | 0.79476065 | 0.355457545 | 0.02143576 | 0.003063345 | 0.005559161 | 0.081219603 | 0.016449403 | 0.018759264 | 0.046941804 | 0.001652601 | 0.018352615 | 0.005050522 | 0.02734982 | 0.033617823 | 0.017219389 | 0.030685488 | 0.021332151 | 0.008228989 | 0.422803703 | 0.016942354 | 0.391925295 | 0.034616566 | 0.10063112 | 0.073658332 | 0.271753617 | 0.000171786 | 0.013475972 | 0.052121016 | AM | AM |  |  |  | Intermetallics, 2016, 71: 76-87.
524 | Be18Cu9Ni8Ti65 | 0 | 0 | 0 | 0 | 0.08 | 0.09 | 0 | 0 | 0.65 | 0 | 0 | 0 | 0 | 0 | 0 | 0 | 0 | 0 | 0 | 0 | 0 | 0 | 0 | 0 | 0 | 0 | 0 | 0 | 0.18 | 0 | 0 | 0 | 0 | 19.87 | 0.39330287 | 1.36804 | 0.098155025 | 1.6074 | 0.084010153 | 4.75 | 0.574528592 | 1802.91 | 0.112692242 | 3317.23 | 0.104669789 | 4.7772 | 0.444433694 | 716.20287 | 0.127211541 | 739.27 | 0.690503215 | 1.3436 | 0.145817955 | 43.15029 | 0.388481805 | 8.9561 | 0.264991326 | 16.141 | 0.257352962 | 386.95 | 0.143523354 | 429.37 | 0.14500811 | 1.4201 | 0.11236622 | 91.78 | 1.263681105 | 1484.099 | 0.163876918 | 274.312 | 0.625681228 | 8.9822 | 0.25912874 | 4.659556 | 0.493822995 | 382.941 | 0.144083611 | 24.556 | 1.678932643 | 2.3616 | 0.076517034 | 121.9 | 0.164762684 | 10.181 | 0.246001736 | 8.375906117 | 869.3741594 | -23.5412 | 0.641471331 | 6.634467087 | 0.848352608 | 0.326592683 | 0.114823459 | 0.005541689 | 0.002982244 | 0.155817175 | 0.005480734 | 0.005431416 | 0.068338706 | 0.011790458 | 0.388248705 | 0.012466858 | 0.112664889 | 0.037834995 | 0.046353815 | 0.009726691 | 0.010840344 | 0.004857013 | 1.015004657 | 0.009172943 | 0.136461888 | 0.035379623 | 0.179289904 | 0.010062348 | 1.314438532 | 0.004699769 | 0.018173344 | 0.03467036 | AM | AM |  |  |  | Intermetallics, 2016, 71: 76-87.
525 | Be10Cu54Ti9Zr27 | 0 | 0 | 0 | 0 | 0 | 0.54 | 0 | 0 | 0.09 | 0 | 0 | 0 | 0 | 0 | 0.27 | 0 | 0 | 0 | 0 | 0 | 0 | 0 | 0 | 0 | 0 | 0 | 0 | 0 | 0.1 | 0 | 0 | 0 | 0 | 28.84 | 0.345967237 | 1.36731 | 0.117564223 | 1.6807 | 0.148371644 | 7.58 | 0.49439039 | 1638.57 | 0.207887041 | 3387.65 | 0.239969713 | 7.1763 | 0.31990966 | 724.62383 | 0.103393169 | 512.62 | 0.863426314 | 1.3338 | 0.160890892 | 64.15455 | 0.357487686 | 9.0674 | 0.360631133 | 15.222 | 0.277339788 | 386.55 | 0.317728482 | 420.66 | 0.281546822 | 1.5402 | 0.154066344 | 243.19 | 0.724636409 | 1693.758 | 0.186542929 | 162.57 | 1.165716737 | 9.0986 | 0.361265591 | 2.6399 | 0.766430517 | 245.006 | 0.484402955 | 75.717 | 0.633147088 | 2.385 | 0.06196804 | 123.097 | 0.172504335 | 12.353 | 0.384978371 | 9.421708522 | 681.6780425 | -20.8872 | 0.7391191223 | 7.458442787 | 1.077981663 | 0.363230271 | 0.074184414 | 0.008022544 | 0.011755873 | 0.109927806 | 0.024088787 | 0.039233281 | 0.054880466 | 0.005824463 | 0.655432714 | 0.014229601 | 0.073878618 | 0.080549847 | 0.038902311 | 0.06762229 | 0.051849013 | 0.011669498 | 0.224517317 | 0.016900395 | 0.677019638 | 0.081582648 | 0.23367388 | 0.156961076 | 0.171599823 | 0.002883588 | 0.018242626 | 0.078316619 | AM | AM |  |  |  | Intermetallics, 2016, 71: 76-87.
526 | CoCuFeNiTiVZr | 0 | 0.1429 | 0 | 0.1429 | 0.1429 | 0.1429 | 0 | 0.1429 | 0.1429 | 0 | 0 | 0 | 0 | 0 | 0.1429 | 0 | 0 | 0 | 0 | 0 | 0 | 0 | 0 | 0 | 0 | 0 | 0 | 0 | 0 | 0 | 0 | 0 | 0 | 27.8655 | 0.196989889 | 1.3428313 | 0.09546107 | 1.717658 | 0.120290002 | 7.2879 | 0.371976994 | 1845.8393 | 0.139124961 | 3468.4688 | 0.161142348 | 7.38793 | 0.215843994 | 708.1086546 | 0.072136347 | 427.271 | 0.172527596 | 1.338973 | 0.125779585 | 61.025445 | 0.21722972 | 8.636876 | 0.296442169 | 17.54812 | 0.18853516 | 408.4082 | 0.205456413 | 457.4229 | 0.171419995 | 1.547607 | 0.129791123 | 106.6034 | 1.159909765 | 1559.69634 | 0.147692577 | 180.6256 | 0.853602543 | 8.718329 | 0.295672746 | 8.4859736 | 1.397365151 | 268.1449908 | 0.579491644 | 58.46039 | 0.686312515 | 2.432158 | 0.018051831 | 147.34419 | 0.220969423 | 11.06046 | 0.30804946 | 16.18065589 | 1775.593399 | -20.17536508 | 1.480364317 | 11.98685041 | 0.88322258 | 0.433856443 | 0.027098317 | 0.005364131 | 0.007278742 | 0.03707377 | 0.009981551 | 0.017406386 | 0.021835343 | 0.001319146 | 0.017441197 | 0.007222699 | 0.034993118 | 0.055512096 | 0.012799725 | 0.025225302 | 0.014874226 | 0.006403497 | 1.08243112 | 0.009314566 | 0.250974171 | 0.054450267 | 1.636127208 | 0.142418646 | 0.150223072 | 0.000186403 | 0.020821956 | 0.034562902 | AM | AM |  |  |  | Intermetallics, 2016, 71: 76-87.
527 | A124Co18Dy46Fe2Y10 | 0.24 | 0.18 | 0 | 0.02 | 0 | 0 | 0 | 0 | 0 | 0 | 0 | 0.1 | 0 | 0 | 0 | 0 | 0 | 0 | 0 | 0 | 0 | 0 | 0 | 0.46 | 0 | 0 | 0 | 0 | 0 | 0 | 0 | 0 | 0 | 42.76 | 0.529556032 | 1.58992 | 0.139484127 | 1.4446 | 0.185628019 | 4.18 | 0.5655049 | 1532.98 | 0.221577575 | 2976.96 | 0.08719521 | 6.7768 | 0.383602812 | 614.30666 | 0.11973737 | 409.42 | 0.708169841 | 1.5388 | 0.186841028 | 101.84112 | 0.574902064 | 14.475 | 0.373594093 | 12.006 | 0.167707435 | 311.56 | 0.1346069 | 339.12 | 0.170993928 | 1.3086 | 0.187159097 | 82.74 | 1.108856468 | 1401.686 | 0.215968536 | 494.58 | 0.83317982 | 14.468 | 0.372400581 | 430.13088 | 1.051554631 | 287.278 | 0.20891822 | 47.94 | 0.216964313 | 2.5884 | 0.094248867 | 77 | 0.688262679 | 13.78 | 0.388218737 | 10.94848923 | 562.7358924 | -33.2576 | 0.5046610405 | 9.502873175 | 1.318754124 | 0.423886587 | 0.135879733 | 0.008179304 | 0.01635137 | 0.239339301 | 0.036763073 | 0.004636863 | 0.086856178 | 0.010180633 | 0.340380679 | 0.013253782 | 0.163192529 | 0.052333668 | 0.021965074 | 0.007463035 | 0.011814227 | 0.01610276 | 0.812740421 | 0.021039493 | 0.3245335 | 0.051888837 | 0.596645973 | 0.018286424 | 0.019453102 | 0.004102128 | 0.322081295 | 0.109785411 | AM | AM |  |  |  | Intermetallics, 2016, 71: 76-87.
528 | Al24Co20Er50Y6 | 0.24 | 0.2 | 0 | 0 | 0 | 0 | 0 | 0 | 0 | 0 | 0 | 0.06 | 0 | 0 | 0 | 0 | 0 | 0 | 0 | 0 | 0 | 0 | 0 | 0 | 0 | 0 | 0 | 0 | 0 | 0 | 0 | 0.5 | 0 | 44.86 | 0.535554956 | 1.58 | 0.134782192 | 1.4556 | 0.179564798 | 4.2 | 0.571428571 | 1586.22 | 0.231558912 | 3097.66 | 0.065924035 | 7.2142 | 0.381499806 | 621.33444 | 0.112302467 | 401.36 | 0.734493015 | 1.5242 | 0.181610717 | 107.22614 | 0.577460445 | 14.1568 | 0.364186884 | 16.442 | 0.238897683 | 310.62 | 0.125533695 | 347.44 | 0.134041286 | 1.3144 | 0.184711787 | 84.92 | 1.064549143 | 1411.408 | 0.21017633 | 482.44 | 0.82242731 | 14.128 | 0.362163157 | 87.57248 | 0.839746654 | 297.996 | 0.156520758 | 49.716 | 0.175267657 | 2.58 | 0.092049163 | 78.7 | 0.665291943 | 14.88 | 0.31243568 | 9.808638884 | 539.9377756 | -34.7328 | 0.4479529197 | 7.935457472 | 1.251515371 | 0.380798059 | 0.133038756 | 0.008671767 | 0.017001868 | 0.26122449 | 0.040700837 | 0.002336797 | 0.093971569 | 0.010019148 | 0.365995514 | 0.013003188 | 0.156728049 | 0.055936111 | 0.029270378 | 0.008591581 | 0.010225235 | 0.017212698 | 0.74961266 | 0.019789834 | 0.306235364 | 0.055285649 | 0.342012466 | 0.013880103 | 0.015823424 | 0.003926447 | 0.331359497 | 0.073240114 | AM | AM |  |  |  | Intermetallics, 2016, 71: 76-87.
529 | Al10Co10Fe20Nd60 | 0.1 | 0.1 | 0 | 0.2 | 0 | 0 | 0 | 0 | 0 | 0 | 0 | 0 | 0 | 0.6 | 0 | 0 | 0 | 0 | 0 | 0 | 0 | 0 | 0 | 0 | 0 | 0 | 0 | 0 | 0 | 0 | 0 | 0 | 0 | 45.2 | 0.409118595 | 1.5005 | 0.118915909 | 1.399 | 0.231608335 | 4.6 | 0.534269814 | 1405.7 | 0.196754925 | 3234.2 | 0.052937805 | 6.936 | 0.220470602 | 606.1365 | 0.169467792 | 335.6 | 0.649677416 | 1.618 | 0.198580714 | 106.3057 | 0.443858653 | 15.433 | 0.41208998 | 9.71 | 0.352913646 | 307.2 | 0.107587467 | 355 | 0.117691206 | 1.287 | 0.210767816 | 59.5 | 1.115319495 | 1282.85 | 0.23745457 | 412 | 0.679288238 | 15.45 | 0.411828034 | 33.6552 | 0.62864615 | 300.71 | 0.12958681 | 43.76 | 0.339529388 | 2.723 | 0.103703448 | 78.8 | 0.802865337 | 11.73 | 0.33899771 | 9.053114395 | 640.2035691 | -15.16 | 0.8394434634 | 8.279288858 | 1.227378919 | 0.41318129 | 0.064327669 | 0.005981811 | 0.020564367 | 0.10926276 | 0.016626388 | 0.001869406 | 0.037298703 | 0.013303656 | 0.279834278 | 0.015732466 | 0.076409629 | 0.066735801 | 0.044673598 | 0.004870987 | 0.005713152 | 0.017057431 | 0.870002118 | 0.021501844 | 0.183749647 | 0.066666667 | 0.170730988 | 0.006352257 | 0.082233865 | 0.004169728 | 0.267896622 | 0.093956083 | AM | AM |  |  |  | Intermetallics, 2016, 71: 76-87.
530 | AlCoFeNiTiVZr | 0.1429 | 0.1429 | 0 | 0.1429 | 0.1429 | 0 | 0 | 0.1429 | 0.1429 | 0 | 0 | 0 | 0 | 0 | 0.1429 | 0 | 0 | 0 | 0 | 0 | 0 | 0 | 0 | 0 | 0 | 0 | 0 | 0 | 0 | 0 | 0 | 0 | 0 | 25.5791 | 0.293238959 | 1.3648379 | 0.094119327 | 1.676217 | 0.116044052 | 6.1447 | 0.421117648 | 1785.1068 | 0.214969841 | 3462.6099 | 0.163376928 | 6.496234 | 0.328004235 | 684.1095999 | 0.095405068 | 500.4358 | 0.353958102 | 1.341831 | 0.124112735 | 55.8004494 | 0.317034196 | 9.049857 | 0.277775258 | 17.20516 | 0.222833793 | 407.4079 | 0.209191834 | 455.7081 | 0.17793615 | 1.507595 | 0.121796879 | 83.0249 | 0.833330391 | 1539.51886 | 0.128961117 | 181.9117 | 0.84021216 | 9.132739 | 0.275614712 | 7.9789644 | 1.519144587 | 267.1589808 | 0.580934562 | 47.61428 | 0.669040098 | 2.413581 | 0.031847382 | 138.19859 | 0.297932574 | 12.0036 | 0.434571242 | 16.18065589 | 1826.579144 | -31.4474314 | 0.9184915136 | 12.94822065 | 0.877721454 | 0.458525397 | 0.045419928 | 0.004351263 | 0.006096331 | 0.056253198 | 0.032560561 | 0.017634813 | 0.048799442 | 0.003467813 | 0.089735131 | 0.007056049 | 0.057589196 | 0.043100922 | 0.020428231 | 0.025645736 | 0.015336675 | 0.005200265 | 0.47880688 | 0.004632224 | 0.24478628 | 0.0422731 | 1.916595132 | 0.142416871 | 0.261298489 | 0.000656408 | 0.028945835 | 0.122116235 | AM | AM |  |  |  | Intermetallics, 2016, 71: 76-87.
531 | Al12Cu3Fe30Pr55 | 0.12 | 0 | 0 | 0.3 | 0 | 0.03 | 0 | 0 | 0 | 0 | 0 | 0 | 0 | 0 | 0 | 0 | 0 | 0 | 0 | 0 | 0 | 0 | 0 | 0 | 0 | 0 | 0 | 0 | 0 | 0 | 0 | 0 | 0.55 | 42.68 | 0.432842086 | 1.48998 | 0.124538197 | 1.4207 | 0.231241464 | 4.74 | 0.53340076 | 1358.2 | 0.228458651 | 3446.38 | 0.115345985 | 6.6797 | 0.236259353 | 610.84414 | 0.174351494 | 360.04 | 0.635417196 | 1.6024 | 0.205333375 | 99.39712 | 0.47023235 | 14.9803 | 0.433335949 | 9.612 | 0.325919619 | 329.76 | 0.050554964 | 369.56 | 0.084628564 | 1.3094 | 0.206666989 | 71.05 | 1.285662285 | 1306.311 | 0.25236459 | 417.73 | 0.749077987 | 14.983 | 0.43303884 | 7.23424 | 0.660111057 | 312.337 | 0.078209159 | 40.862 | 0.499475677 | 2.6794 | 0.10142167 | 80.27 | 0.78498925 | 10.492 | 0.509534815 | 8.726628417 | 562.6538997 | -11.9544 | 0.9914765038 | 8.955262374 | 1.29973378 | 0.437167378 | 0.080418168 | 0.008377015 | 0.024900036 | 0.141905678 | 0.033343151 | 0.005563442 | 0.04259592 | 0.018483494 | 0.266909241 | 0.018970845 | 0.095926581 | 0.08322758 | 0.05695175 | 0.001491201 | 0.004535529 | 0.019124156 | 0.643062037 | 0.026420777 | 0.251131276 | 0.083043711 | 0.191236021 | 0.004270021 | 0.113755481 | 0.004434849 | 0.374878095 | 0.173283449 | AM | AM |  |  |  | Intermetallics, 2016, 71: 76-87.
532 | Al10Cu20Ni8Ti5Zr57 | 0.1 | 0 | 0 | 0 | 0.08 | 0.2 | 0 | 0 | 0.05 | 0 | 0 | 0 | 0 | 0 | 0.57 | 0 | 0 | 0 | 0 | 0 | 0 | 0 | 0 | 0 | 0 | 0 | 0 | 0 | 0 | 0 | 0 | 0 | 0 | 33.24 | 0.267601603 | 1.48529 | 0.098452644 | 1.5289 | 0.16335369 | 5.78 | 0.536376826 | 1813.15 | 0.23190383 | 3945.71 | 0.218140557 | 6.7065 | 0.269090562 | 663.60345 | 0.080175274 | 386.88 | 0.476479126 | 1.4704 | 0.138490573 | 74.49387 | 0.289369877 | 11.4726 | 0.270967482 | 17.971 | 0.217912332 | 471.39 | 0.273208929 | 503.08 | 0.243239006 | 1.3984 | 0.165520374 | 124.99 | 1.210404824 | 1502.88 | 0.198547697 | 271 | 0.696473326 | 11.5162 | 0.273432131 | 1.54778 | 1.284713765 | 173.256 | 0.782823758 | 60.697 | 0.58700771 | 2.4524 | 0.036408172 | 107.427 | 0.276858212 | 10.361 | 0.587421863 | 10.17965146 | 1050.214806 | -31.5056 | 0.5858398204 | 10.1990743 | 0.901943877 | 0.403788516 | 0.037076522 | 0.003895509 | 0.011782942 | 0.163123047 | 0.023563832 | 0.019686842 | 0.035689333 | 0.00304476 | 0.173856985 | 0.007583253 | 0.040678336 | 0.02891992 | 0.016369816 | 0.030258943 | 0.023394813 | 0.01264343 | 0.968225311 | 0.018333372 | 0.175694775 | 0.029410951 | 0.442532355 | 0.25137196 | 0.180755836 | 0.000681143 | 0.036510119 | 0.151170597 | AM | AM |  |  |  | Intermetallics, 2016, 71: 76-87.
533 | A110Cu20Ni12Ti5Zr53 | 0.1 | 0 | 0 | 0 | 0.12 | 0.2 | 0 | 0 | 0.05 | 0 | 0 | 0 | 0 | 0 | 0.53 | 0 | 0 | 0 | 0 | 0 | 0 | 0 | 0 | 0 | 0 | 0 | 0 | 0 | 0 | 0 | 0 | 0 | 0 | 32.76 | 0.269870274 | 1.47101 | 0.102908359 | 1.5521 | 0.165601655 | 6.02 | 0.528949146 | 1797.15 | 0.231352671 | 3885.99 | 0.221195464 | 6.8025 | 0.272662706 | 667.48565 | 0.082190836 | 393.52 | 0.465758874 | 1.4516 | 0.143801681 | 73.19263 | 0.293593149 | 11.1754 | 0.286758434 | 17.819 | 0.217130526 | 463.31 | 0.27639154 | 496.12 | 0.24453282 | 1.4196 | 0.167880371 | 127.71 | 1.17482172 | 1522.2 | 0.195983457 | 257 | 0.739876899 | 11.2158 | 0.289309665 | 1.72002 | 1.19094643 | 185.744 | 0.74724424 | 63.533 | 0.578606928 | 2.4476 | 0.036259267 | 110.983 | 0.295006659 | 10.669 | 0.565868027 | 10.74875336 | 1014.978377 | -34.0976 | 0.5665243915 | 11.31695206 | 0.949859829 | 0.427231265 | 0.03638196 | 0.00426704 | 0.010852595 | 0.136866039 | 0.02312116 | 0.022071398 | 0.036371405 | 0.00273083 | 0.163693271 | 0.008927786 | 0.039861081 | 0.034339355 | 0.016890268 | 0.033620162 | 0.025526932 | 0.010833732 | 0.909166803 | 0.016385575 | 0.213198837 | 0.035048231 | 0.422671161 | 0.249900053 | 0.149160455 | 0.000651768 | 0.046406678 | 0.135757772 | AM | AM |  |  |  | Intermetallics, 2016, 71: 76-87.
534 | A17.5Cu17.5Ni10Zr65 | 0.075 | 0 | 0 | 0 | 0.1 | 0.175 | 0 | 0 | 0 | 0 | 0 | 0 | 0 | 0 | 0.65 | 0 | 0 | 0 | 0 | 0 | 0 | 0 | 0 | 0 | 0 | 0 | 0 | 0 | 0 | 0 | 0 | 0 | 0 | 34.85 | 0.229066014 | 1.4976 | 0.099743591 | 1.50875 | 0.168233736 | 5.75 | 0.527145898 | 1863.625 | 0.212590184 | 4065.125 | 0.207201657 | 6.8895 | 0.231967182 | 663.535775 | 0.077276615 | 359.75 | 0.45516978 | 1.4895 | 0.138095562 | 78.3091 | 0.2497887 | 11.76625 | 0.268879891 | 18.465 | 0.201883064 | 489.275 | 0.256475904 | 519.95 | 0.228437425 | 1.3845 | 0.169197257 | 111.675 | 1.292763691 | 1479.685 | 0.196555794 | 284.925 | 0.647812404 | 11.8165 | 0.271090432 | 1.2475 | 1.385235968 | 149.4275 | 0.842009819 | 61.8225 | 0.541108483 | 2.46325 | 0.034248226 | 107.415 | 0.288405662 | 9.665 | 0.597303124 | 8.393457485 | 843.666674 | -32.2175 | 0.4855205154 | 8.442054702 | 0.912935942 | 0.362355844 | 0.029482111 | 0.003762799 | 0.011768258 | 0.145888469 | 0.018702241 | 0.016076806 | 0.027733855 | 0.002669115 | 0.167267862 | 0.006635984 | 0.03222035 | 0.027405295 | 0.014773346 | 0.026188975 | 0.021429844 | 0.012196266 | 1.166516075 | 0.018278725 | 0.154740293 | 0.027880465 | 0.721200216 | 0.242272345 | 0.146565728 | 0.000562111 | 0.045662943 | 0.144921523 | AM | AM |  |  |  | Intermetallics, 2016, 71: 76-87.
535 | Al8Cu7Ni19Zr66 | 0.08 | 0 | 0 | 0 | 0.19 | 0.07 | 0 | 0 | 0 | 0 | 0 | 0 | 0 | 0 | 0.66 | 0 | 0 | 0 | 0 | 0 | 0 | 0 | 0 | 0 | 0 | 0 | 0 | 0 | 0 | 0 | 0 | 0 | 0 | 34.79 | 0.235289254 | 1.49874 | 0.101361866 | 1.5025 | 0.16728511 | 5.55 | 0.507951544 | 1902.5 | 0.19333737 | 4115.15 | 0.19272481 | 6.8313 | 0.234481085 | 660.89021 | 0.074849786 | 366.55 | 0.463373305 | 1.4893 | 0.141498199 | 77.96629 | 0.259419924 | 11.803 | 0.270707362 | 18.901 | 0.177011723 | 499.06 | 0.230903154 | 530.93 | 0.201837325 | 1.3778 | 0.16730027 | 79.27 | 1.338438932 | 1453.659 | 0.178897631 | 293.77 | 0.600581062 | 11.8551 | 0.27269599 | 1.2577 | 1.438991845 | 153.281 | 0.875453858 | 60.094 | 0.529565631 | 2.4658 | 0.033936291 | 110.206 | 0.329945878 | 9.311 | 0.594217066 | 8.130972415 | 791.3949867 | -39.2688 | 0.3939304236 | 7.932141274 | 0.931590749 | 0.347634876 | 0.031383082 | 0.005403174 | 0.013975903 | 0.122148365 | 0.020774773 | 0.012390812 | 0.029258815 | 0.002528407 | 0.167537661 | 0.008733475 | 0.034209679 | 0.037063313 | 0.015061008 | 0.017360603 | 0.012845591 | 0.01386545 | 1.145933702 | 0.010535212 | 0.121858047 | 0.037476274 | 1.254939541 | 0.381217309 | 0.14175112 | 0.000612741 | 0.076204269 | 0.17545384 | AM | AM |  |  |  | Intermetallics, 2016, 71: 76-87.
536 | Al8Cu12Ni14Zr66 | 0.08 | 0 | 0 | 0 | 0.14 | 0.12 | 0 | 0 | 0 | 0 | 0 | 0 | 0 | 0 | 0.66 | 0 | 0 | 0 | 0 | 0 | 0 | 0 | 0 | 0 | 0 | 0 | 0 | 0 | 0 | 0 | 0 | 0 | 0 | 34.84 | 0.233841807 | 1.50034 | 0.099572308 | 1.502 | 0.166806531 | 5.6 | 0.518779966 | 1884 | 0.204372431 | 4097.5 | 0.199423183 | 6.8328 | 0.234716274 | 661.30786 | 0.075819596 | 363.6 | 0.464765884 | 1.4918 | 0.138890866 | 78.20894 | 0.255998981 | 11.829 | 0.2666743 | 18.696 | 0.1905351 | 495.16 | 0.243288672 | 526.28 | 0.215174524 | 1.3778 | 0.16730027 | 94.72 | 1.34185762 | 1463.904 | 0.188017647 | 291.12 | 0.618758663 | 11.8806 | 0.268755212 | 1.2222 | 1.433573083 | 149.776 | 0.863289081 | 60.414 | 0.535827888 | 2.4648 | 0.034313199 | 108.206 | 0.309148834 | 9.466 | 0.600721138 | 8.363766846 | 843.5770717 | -35.4448 | 0.4445598998 | 8.52418585 | 0.912222243 | 0.362139967 | 0.031436846 | 0.004023259 | 0.010330194 | 0.111581633 | 0.020383991 | 0.013292463 | 0.029267212 | 0.001944157 | 0.172166345 | 0.006514467 | 0.034322113 | 0.027461785 | 0.014633161 | 0.019375555 | 0.015358751 | 0.010216648 | 1.246506574 | 0.013664789 | 0.129351332 | 0.027762664 | 1.000816401 | 0.303772943 | 0.110548376 | 0.000607568 | 0.061631346 | 0.165960053 | AM | AM |  |  |  | Intermetallics, 2016, 71: 76-87.
537 | Al9Cu16Ni9Zr66 | 0.09 | 0 | 0 | 0 | 0.09 | 0.16 | 0 | 0 | 0 | 0 | 0 | 0 | 0 | 0 | 0.66 | 0 | 0 | 0 | 0 | 0 | 0 | 0 | 0 | 0 | 0 | 0 | 0 | 0 | 0 | 0 | 0 | 0 | 0 | 34.73 | 0.241174302 | 1.50348 | 0.096609903 | 1.4986 | 0.164659731 | 5.57 | 0.529702091 | 1861.25 | 0.219317245 | 4079.44 | 0.206092339 | 6.7719 | 0.242691789 | 660.04608 | 0.076933575 | 365.77 | 0.482082997 | 1.4945 | 0.13603847 | 78.08595 | 0.261401253 | 11.8839 | 0.25935511 | 18.467 | 0.205610021 | 491.19 | 0.255437891 | 521.51 | 0.228225354 | 1.375 | 0.165564399 | 108.52 | 1.299531314 | 1472.737 | 0.195037281 | 288.56 | 0.636227396 | 11.9351 | 0.261517411 | 1.15122 | 1.45415071 | 146.202 | 0.84837719 | 59.975 | 0.540896272 | 2.4625 | 0.035603701 | 105.566 | 0.284992474 | 9.687 | 0.613775996 | 8.321344893 | 891.5592893 | -32.352 | 0.4787371162 | 8.234657887 | 0.881560308 | 0.358105406 | 0.035233225 | 0.003598659 | 0.011478979 | 0.152057992 | 0.022385304 | 0.01493694 | 0.032539857 | 0.002680726 | 0.189841663 | 0.006255731 | 0.038548337 | 0.025819548 | 0.01592049 | 0.024241043 | 0.019811355 | 0.011900826 | 1.154297976 | 0.017363806 | 0.141703091 | 0.026259036 | 0.834279966 | 0.239123574 | 0.151836754 | 0.000670205 | 0.044744236 | 0.172550316 | AM | AM |  |  |  | Intermetallics, 2016, 71: 76-87.
538 | Al10Cu15Ni10Zr65 | 0.1 | 0 | 0 | 0 | 0.1 | 0.15 | 0 | 0 | 0 | 0 | 0 | 0 | 0 | 0 | 0.65 | 0 | 0 | 0 | 0 | 0 | 0 | 0 | 0 | 0 | 0 | 0 | 0 | 0 | 0 | 0 | 0 | 0 | 0 | 34.45 | 0.250794731 | 1.50145 | 0.096975185 | 1.5015 | 0.164223867 | 5.55 | 0.529849224 | 1853 | 0.223887985 | 4064.1 | 0.207628494 | 6.7335 | 0.251304113 | 659.3372 | 0.07775951 | 372.55 | 0.493844911 | 1.49 | 0.13762481 | 77.395 | 0.271704137 | 11.8385 | 0.260899363 | 18.405 | 0.208177713 | 489.1 | 0.257116491 | 519.65 | 0.229480292 | 1.3775 | 0.1650146 | 107.55 | 1.285932269 | 1476.155 | 0.193630571 | 285.15 | 0.646173655 | 11.889 | 0.263074866 | 1.1588 | 1.455272077 | 149.255 | 0.8416269 | 59.925 | 0.539394402 | 2.46 | 0.036517552 | 105.815 | 0.292089772 | 9.83 | 0.615812517 | 8.522630783 | 906.2592311 | -33.85 | 0.4665416496 | 8.495514625 | 0.886190031 | 0.364542014 | 0.038768245 | 0.003322234 | 0.010565675 | 0.144643292 | 0.024650448 | 0.014879679 | 0.035882475 | 0.002560556 | 0.198170518 | 0.006587541 | 0.042428656 | 0.02393011 | 0.01752563 | 0.022451523 | 0.01832906 | 0.010968837 | 1.109107599 | 0.015975769 | 0.145367897 | 0.024338302 | 0.826388838 | 0.241915211 | 0.14282875 | 0.000728733 | 0.049151608 | 0.182236267 | AM | AM |  |  |  | Intermetallics, 2016, 71: 76-87.
539 | A17Cu46Y5Zr42 | 0.1545 | 0 | 0 | 0 | 0 | 0.4182 | 0 | 0 | 0 | 0 | 0 | 0.0455 | 0 | 0 | 0.3818 | 0 | 0 | 0 | 0 | 0 | 0 | 0 | 0 | 0 | 0 | 0 | 0 | 0 | 0 | 0 | 0 | 0 | 0 | 31.1828 | 0.296590535 | 1.44972 | 0.113337911 | 1.606629 | 0.167028133 | 6.7274 | 0.541142085 | 1606.207 | 0.279372143 | 3567.1858 | 0.249218291 | 6.844761 | 0.319730994 | 672.6650501 | 0.097053737 | 419.2929 | 0.500507282 | 1.408016 | 0.151210161 | 69.6182024 | 0.318426288 | 10.775778 | 0.341003362 | 15.66807 | 0.27269068 | 409.4625 | 0.329925235 | 442.0451 | 0.292861705 | 1.475266 | 0.169485975 | 213.1424 | 0.815731208 | 1638.04993 | 0.201532876 | 197.4174 | 1.055067094 | 10.7985 | 0.342356463 | 1.7451312 | 0.996749303 | 209.65302 | 0.571331399 | 73.11991 | 0.526116926 | 2.430202 | 0.048344268 | 106.93748 | 0.280321223 | 13.12781 | 0.490572058 | 9.655375411 | 751.655355 | -27.44748552 | 0.5650255854 | 9.430739482 | 1.065807591 | 0.41253668 | 0.052531498 | 0.00586756 | 0.013943994 | 0.168684042 | 0.04029298 | 0.037089322 | 0.056651432 | 0.004900623 | 0.200547318 | 0.010364224 | 0.057948194 | 0.048397071 | 0.044215424 | 0.066228885 | 0.051884497 | 0.014503345 | 0.321414791 | 0.019275033 | 0.48534157 | 0.049057839 | 0.568591926 | 0.199245974 | 0.160371538 | 0.000849499 | 0.039975697 | 0.122228626 | AM | AM |  |  |  | Intermetallics, 2016, 71: 76-87.
540 | AlFeNiTiVZr | 0.1667 | 0 | 0 | 0.1667 | 0.1667 | 0 | 0 | 0.1667 | 0.1667 | 0 | 0 | 0 | 0 | 0 | 0.1667 | 0 | 0 | 0 | 0 | 0 | 0 | 0 | 0 | 0 | 0 | 0 | 0 | 0 | 0 | 0 | 0 | 0 | 0 | 25.3384 | 0.318758753 | 1.38361 | 0.093531714 | 1.641995 | 0.115586538 | 5.6678 | 0.440151019 | 1787.6908 | 0.231810572 | 3505.8677 | 0.171146873 | 6.104554 | 0.336765849 | 671.2890643 | 0.092205759 | 513.6027 | 0.366224618 | 1.368607 | 0.12069572 | 55.2698851 | 0.344791447 | 9.445222 | 0.265166719 | 17.37014 | 0.237034127 | 412.7492 | 0.220333707 | 460.5921 | 0.188025519 | 1.475295 | 0.121439866 | 80.1827 | 0.927256426 | 1521.20418 | 0.13738005 | 202.2071 | 0.771935433 | 9.536907 | 0.261986578 | 3.1066212 | 0.741272977 | 248.8917684 | 0.644991507 | 44.92565 | 0.749370981 | 2.415483 | 0.034289103 | 131.20957 | 0.308372752 | 11.8357 | 0.474564949 | 14.8980046 | 1702.983027 | -31.34586792 | 0.8496502897 | 12.57826566 | 0.867874429 | 0.451600726 | 0.05581359 | 0.004191234 | 0.006018485 | 0.097392062 | 0.038103849 | 0.018665453 | 0.05184993 | 0.003251319 | 0.092892169 | 0.00655504 | 0.070543285 | 0.039106712 | 0.024580961 | 0.027371559 | 0.016386437 | 0.005779776 | 0.621460064 | 0.006290183 | 0.193388317 | 0.038162705 | 0.153736077 | 0.166095079 | 0.371586397 | 0.00078241 | 0.029514356 | 0.150992759 | AM | AM |  |  |  | Intermetallics, 2016, 71: 76-87.
541 | Mg65Cu20Zn5Y10 | 0 | 0 | 0 | 0 | 0 | 0.2 | 0 | 0 | 0 | 0 | 0 | 0.1 | 0 | 0 | 0 | 0 | 0 | 0 | 0 | 0 | 0.65 | 0 | 0.05 | 0 | 0 | 0 | 0 | 0 | 0 | 0 | 0 | 0 | 0 | 19 | 0.520760152 | 1.5462 | 0.100245054 | 1.436 | 0.171051395 | 4.4 | 0.895927425 | 1085.7 | 0.276407081 | 1873.35 | 0.440799776 | 3.723 | 0.789475625 | 733.9418 | 0.078512715 | 791.15 | 0.400461447 | 1.39 | 0.105095085 | 40.66705 | 0.572444556 | 12.968 | 0.278655269 | 9.7825 | 0.191796703 | 187.15 | 0.500463649 | 211.55 | 0.492865773 | 1.3435 | 0.169540642 | 191.7 | 0.586477825 | 1539.2 | 0.152281005 | 91.885 | 1.738982071 | 12.9405 | 0.277724193 | 0.98045 | 1.486603019 | 184.935 | 0.490447723 | 26.64 | 1.75330376 | 2.502 | 0.039558251 | 64.85 | 0.585932617 | 21.99 | 0.238490954 | 8.16386247 | 812.3997247 | -5.98 | 1.482191552 | 3.167318266 | 0.977453776 | 0.290791285 | 0.110803324 | 0.006017501 | 0.020881278 | 0.45 | 0.042681556 | 0.086731884 | 0.392722331 | 0.003336567 | 0.055822578 | 0.007085555 | 0.140705266 | 0.040811516 | 0.023001287 | 0.106184133 | 0.101804332 | 0.018309469 | 0.236137146 | 0.014799458 | 2.70754385 | 0.040740649 | 1.63063046 | 0.092708361 | 2.372839506 | 0.000982491 | 0.268576497 | 0.026828537 | AM | AM |  |  |  | Materials Chemistry and Physics, 2012, 132(2-3): 233-238.

## descriptor.name
descriptor | abbreviation
mean_Atomic_Number | D1
δ_Atomic_number | D2
mean_atomic_radius | D3
δr | D4
χ | D5
δ_χ | D6
mean_VEC | D7
δ_VEC | D8
mean_Tm | D9
δ_Tm | D10
mean_Bm | D11
δ_B_Tm | D12
mean_density | D13
δ_density | D14
mean_energy_of_first_ionisationy | D15
δ_energy_of_first_ionisationy | D16
mean_Specific_heat_capacity | D17
δ_Specific_heat_capacity | D18
mean_Covalent_radius | D19
δ_Covalent_radius | D20
mean_Relative_atomic_mass | D21
δ_Relative_atomic_mass | D22
mean_molar_volume | D23
δ_molar_volume | D24
mean_enthalpy_of_fusion | D25
δ_enthalpy_of_fusion | D26
mean_enthalpy_of_vaporisation | D27
δ_enthalpy_of_vaporisation | D28
mean_enthalpy_of_atomisation | D29
δ_enthalpy_of_atomisation | D30
mean_Allred_Rochow_electronegativity | D31
δ_Allred_Rochow_electronegativity | D32
mean_Thermal_Conductivity | D33
δ_Thermal_Conductivity | D34
mean_Energy_of_2nd_ionisation | D35
δ_Energy_of_2nd_ionisation | D36
mean_Resistivity | D37
δ_Resistivity | D38
mean_Atomic_Volume | D39
δ_Atomic_Volume | D40
mean_Cross_Section | D41
δ_Cross_Section | D42
mean_Heat_of_Vaporization | D43
δ_Heat_of_Vaporization | D44
mean_Electron_Affinity | D45
δ_Electron_Affinity | D46
mean_van_der_Waals_radius | D47
δ_van_der_Waals_radius | D48
mean_Bulk_modulus | D49
δ_Bulk_modulus | D50
mean_Thermal_Expansion | D51
δ_Thermal_Expansion | D52
ΔSm | D53
⋀ | D54
ΔHm | D55
Ω | D56
δ_ΔHmix | D57
Xe | D58
Xc | D59
Δ.Atomic.Number | D60
Δ.atomic.radius | D61
Δ.χ | D62
Δ.VEC | D63
Δ.Tm | D64
Δ.B.Tm | D65
Δ.density | D66
Δ.energy.of.first.ionisationy | D67
Δ.Specific.heat.capacity | D68
Δ.Covalent.radius | D69
Δ.Relative.atomic.mass | D70
Δ.molar.volume | D71
Δ.enthalpy.of.fusion | D72
Δ.enthalpy.of.vaporisation | D73
Δ.enthalpy.of.atomisation | D74
Δ.Allred.Rochow.electronegative | D75
Δ.Thermal.Conductivity | D76
Δ.Energy.of.2nd.ionisation | D77
Δ.Resistivity | D78
Δ.Atomic.Volume | D79
Δ.Cross.Section | D80
Δ.Heat.of.Vaporization | D81
Δ.Electron.Affinity | D82
Δ.van.der.Waals.radius | D83
Δ.Bulk.modulus | D84
Δ.Thermal.Expansion | D85